## Atomic % Profile
﻿
Axis | Peaks | Elements= | 2
Axis | Etch Time | Elements= | 10
Axis | Etch Level | Elements= | 10
C:\Users\expert\AppData\Local\Temp\VGD{BC71AD42-6BF7-4393-AD27-70B2E553A61A}.vgd
|  | Peaks (P)\Peaks | Re4f | Ta4f
Etch Time (EtchTime) | Etch Level (EtchLevel)
s |  |  | Atomic % (%) | Atomic % (%)
0 | 0 |  | 70.2684 | 29.7316
10.013 | 1 |  | 81.5779 | 18.4221
20.026 | 2 |  | 82.5677 | 17.4323
30.038 | 3 |  | 83.092 | 16.908
40.051 | 4 |  | 82.7641 | 17.2359
50.064 | 5 |  | 82.9448 | 17.0552
60.077 | 6 |  | 82.7751 | 17.2249
70.09 | 7 |  | 82.9931 | 17.0069
80.103 | 8 |  | 82.9801 | 17.0199
90.115 | 9 |  | 82.8923 | 17.1077

## Peak Table
Peak Table :
| Name | Start BE | Peak BE | End BE | Height Counts | FWHM eV | Area (P) CPS.eV | Area (N) TPP-2M | Atomic % | Peak Type | Q | SF ALTHERMO1 | TXFN | Backgnd | PP Height Counts | PP Hgt (N) | PP At. % | Title | File Name
| Re4f | 58.08 | 41.08 | 36.08 | 76171.36 | 2.59 | 16826230.64 | 19546.71 | 82.89 | Standard | 1 | 10.462 | 1 | Smart | 79574.54 | 92.44 | 81.59 | XPS Survey | C:\XPS-UPS-Data\nshumiya\20231204_TaonSi,AuPd,TaNdep1_OvernightIonetch\20231204_TaonSi,AuPd,TaNdep1_OvernightIonetch\X-Ray000 400um - FG ON\ReTa03\Depth Profile\XPS Survey.VGD
| Ta4f | 31.27 | 23.73 | 18.08 | 15678.17 | 3.83 | 3047268.09 | 4035.28 | 17.11 | Standard | 1 | 9.093 | 1 | Smart | 15755.34 | 20.86 | 18.41 | XPS Survey | C:\XPS-UPS-Data\nshumiya\20231204_TaonSi,AuPd,TaNdep1_OvernightIonetch\20231204_TaonSi,AuPd,TaNdep1_OvernightIonetch\X-Ray000 400um - FG ON\ReTa03\Depth Profile\XPS Survey.VGD

## Experiment
Experiment Summary :
Item | Sample List and Comments | Analysis Type
Experiment_Mo_Re_09192023
1 (Source Gun AäÈ) | Point #002 | Point
2 (Source Gun AäÈ) | Point | Point
3 (Source Gun AäÈ) | Point #003 | Point
4 (Source Gun AäÈ) | Point #004 | Point
5 (Source Gun AäÈ) | Point #005 | Point
6 (Source Gun AäÈ) | Point #006 | Point
Source Gun AAäÈ = X-Ray002 400um - FG ON (400 µm)
Source Gun BAäÈ = Gun Shutdown (0 µm)

## Titles
11:44:40 Tuesday, December 05, 2023
C:\XPS-UPS-Data\Faranak\12052023\12052023_ReTa03_composition.xlsx
Data Grid 128
Data Files : | Title | File Name | Comment
| Atomic % Profile | C:\...\Local\Temp\VGD{BC71AD42-6BF7-4393-AD27-70B2E553A61A}.vgd
| Atomic % Profile | C:\...\Temp\VGD{C4EAA0A1-B7C5-493A-A5D9-63149FC203F1}.vgd
| XPS Survey | C:\...\ReTa03\Depth Profile\XPS Survey.VGD