## Atomic % Profile H
﻿assorted samples
Axis | Peaks | Elements= | 2
Axis | Etch Time | Elements= | 10
Axis | Etch Level | Elements= | 10
C:\Users\expert\AppData\Local\Temp\VGD{FA145F63-7176-4DD4-B77D-B8551A919EB5}.vgd
|  | Peaks (P)\Peaks | Re4f | Ta4f
Etch Time (EtchTime) | Etch Level (EtchLevel)
s |  |  | Atomic % (%) | Atomic % (%)
0 | 0 |  | 54.4938 | 45.5062
10.013 | 1 |  | 70.0753 | 29.9247
20.026 | 2 |  | 70.8452 | 29.1548
30.039 | 3 |  | 71.3171 | 28.6829
40.051 | 4 |  | 70.825 | 29.175
50.063 | 5 |  | 70.8625 | 29.1375
60.076 | 6 |  | 71.3766 | 28.6234
70.089 | 7 |  | 71.2486 | 28.7514
80.101 | 8 |  | 71.2261 | 28.7739
90.114 | 9 |  | 70.9701 | 29.0299

## Peak Table H
Peak Table :
| Name | Start BE | Peak BE | End BE | Height Counts | FWHM eV | Area (P) CPS.eV | Area (N) TPP-2M | Atomic % | Peak Type | Q | SF ALTHERMO1 | TXFN | Backgnd | PP Height Counts | PP Hgt (N) | PP At. % | Title | File Name
| Re4f | 50.61 | 41.27 | 36.08 | 33374.36 | 3.04 | 7766905.44 | 9023.58 | 70.82 | Standard | 1 | 10.462 | 1 | Smart | 42042.87 | 48.85 | 71.88 | XPS Survey | C:\XPS-UPS-Data\Kalli\231115\231115\231115\X-Ray000 250um - FG ON\ReTa04\Depth Profile\XPS Survey.VGD
| Ta4f | 31.59 | 23.59 | 18.08 | 14246.32 | 3.88 | 2807208.2 | 3717.09 | 29.18 | Standard | 1 | 9.093 | 1 | Smart | 14429.78 | 19.11 | 28.12 | XPS Survey | C:\XPS-UPS-Data\Kalli\231115\231115\231115\X-Ray000 250um - FG ON\ReTa04\Depth Profile\XPS Survey.VGD

## Experiment H
Experiment Summary :
Item | Sample List and Comments | Analysis Type
231115
assorted samples
1 | CHM25 | Point
Witness
2 | CHM41 | Point
Witness
3 | CHM43 | Point
Witness
4 | LB | Point
Witness
5 | ReTa04 | Point - Depth Profile (child)
X-Ray000 250um - FG ON (250 µm)

## Titles H
10:01:54 Wednesday, December 06, 2023
C:\XPS-UPS-Data\Faranak\12052023\12062023_ReTa04_with Kalli.xlsx
Data Grid 158
Data Files : | Title | File Name | Comment
| Atomic % Profile | C:\...\Local\Temp\VGD{FA145F63-7176-4DD4-B77D-B8551A919EB5}.vgd | assorted samples
| XPS Survey | C:\...\X-Ray000 250um - FG ON\ReTa04\Depth Profile\XPS Survey.VGD | assorted samples

## XPS Survey G
﻿assorted samples
Axis | Energy | Elements= | 1361
Axis | Etch Time | Elements= | 10
Axis | Etch Level | Elements= | 10
C:\XPS-UPS-Data\Kalli\231115\231115\231115\X-Ray000 250um - FG ON\ReTa04\Depth Profile\XPS Survey.VGD
| Etch Time (EtchTime)\s | 0 | 10.013 | 20.026 | 30.039 | 40.051 | 50.063 | 60.076 | 70.089 | 80.101 | 90.114
| Etch Level (EtchLevel)\ | 0 | 1 | 2 | 3 | 4 | 5 | 6 | 7 | 8 | 9
Binding Energy (E)
eV |  | Counts / s | Counts / s | Counts / s | Counts / s | Counts / s | Counts / s | Counts / s | Counts / s | Counts / s | Counts / s
1350.08 |  | 770087 | 1311770 | 1375610 | 1341300 | 1338690 | 1350950 | 1329360 | 1332390 | 1326180 | 1342890
1349.08 |  | 779346 | 1339590 | 1339670 | 1340040 | 1327940 | 1354740 | 1349220 | 1337460 | 1330460 | 1344830
1348.08 |  | 763579 | 1329180 | 1326630 | 1322710 | 1317050 | 1304580 | 1329450 | 1306210 | 1329840 | 1326430
1347.08 |  | 756829 | 1329350 | 1328180 | 1307400 | 1325590 | 1322420 | 1342110 | 1316940 | 1325760 | 1311650
1346.08 |  | 759029 | 1306840 | 1303080 | 1300420 | 1308550 | 1296190 | 1302500 | 1310180 | 1317710 | 1321930
1345.08 |  | 765519 | 1289120 | 1309980 | 1306110 | 1306210 | 1316330 | 1324780 | 1296350 | 1307050 | 1308070
1344.08 |  | 752938 | 1298900 | 1316420 | 1315580 | 1275580 | 1316200 | 1294990 | 1285080 | 1300380 | 1292620
1343.08 |  | 749434 | 1279800 | 1299360 | 1280070 | 1288140 | 1272600 | 1285370 | 1289470 | 1288240 | 1292660
1342.08 |  | 728882 | 1268370 | 1281700 | 1286410 | 1294280 | 1258390 | 1285870 | 1259800 | 1272000 | 1277710
1341.08 |  | 748794 | 1282550 | 1270850 | 1297980 | 1274090 | 1261650 | 1272490 | 1267530 | 1270310 | 1279310
1340.08 |  | 734195 | 1258750 | 1253960 | 1280020 | 1266320 | 1267850 | 1264200 | 1266370 | 1289640 | 1274570
1339.08 |  | 740979 | 1240120 | 1260190 | 1258860 | 1258900 | 1243750 | 1274040 | 1246420 | 1270060 | 1261770
1338.08 |  | 736555 | 1225160 | 1260160 | 1241340 | 1240650 | 1244590 | 1238290 | 1250940 | 1254720 | 1269920
1337.08 |  | 722740 | 1232470 | 1263130 | 1237760 | 1255570 | 1256740 | 1258570 | 1260720 | 1258980 | 1252440
1336.08 |  | 735815 | 1229170 | 1249390 | 1239340 | 1245850 | 1247980 | 1256190 | 1225060 | 1272150 | 1251970
1335.08 |  | 721661 | 1240780 | 1232860 | 1226260 | 1238820 | 1254340 | 1242820 | 1248240 | 1230000 | 1246620
1334.08 |  | 709030 | 1220390 | 1234270 | 1238210 | 1229630 | 1232090 | 1228260 | 1224050 | 1229050 | 1225960
1333.08 |  | 689333 | 1244180 | 1211910 | 1238960 | 1227480 | 1238870 | 1215090 | 1220480 | 1228190 | 1212000
1332.08 |  | 684768 | 1229670 | 1219410 | 1212990 | 1224590 | 1226460 | 1247030 | 1222620 | 1263480 | 1243950
1331.08 |  | 690397 | 1224330 | 1228240 | 1230510 | 1230560 | 1235570 | 1230490 | 1233460 | 1233400 | 1221800
1330.08 |  | 682631 | 1243970 | 1225770 | 1232790 | 1231110 | 1212900 | 1240160 | 1229590 | 1222400 | 1243360
1329.08 |  | 692482 | 1237520 | 1221320 | 1229310 | 1217670 | 1235640 | 1234060 | 1243830 | 1232540 | 1252540
1328.08 |  | 698560 | 1234480 | 1239720 | 1230900 | 1252850 | 1242060 | 1231110 | 1235020 | 1228460 | 1247330
1327.08 |  | 700634 | 1228770 | 1221790 | 1249680 | 1240660 | 1224940 | 1220190 | 1232320 | 1235120 | 1233940
1326.08 |  | 692732 | 1220580 | 1251310 | 1249060 | 1229970 | 1238750 | 1255230 | 1243580 | 1260210 | 1240360
1325.08 |  | 696949 | 1261420 | 1239270 | 1266300 | 1273560 | 1249530 | 1254980 | 1277860 | 1249860 | 1271290
1324.08 |  | 698581 | 1255510 | 1283880 | 1273190 | 1265390 | 1274310 | 1273780 | 1280190 | 1295550 | 1281070
1323.08 |  | 697102 | 1289420 | 1290980 | 1277080 | 1311760 | 1300670 | 1310590 | 1311950 | 1298280 | 1287560
1322.08 |  | 681203 | 1294430 | 1289990 | 1293630 | 1306500 | 1317300 | 1302110 | 1318300 | 1316970 | 1308100
1321.08 |  | 670185 | 1293480 | 1281760 | 1302410 | 1291000 | 1269280 | 1297820 | 1310700 | 1308340 | 1281510
1320.08 |  | 666802 | 1292890 | 1300490 | 1289910 | 1302970 | 1297790 | 1295990 | 1300380 | 1286920 | 1290060
1319.08 |  | 650742 | 1285560 | 1273870 | 1304690 | 1295640 | 1293250 | 1313030 | 1306670 | 1314330 | 1282670
1318.08 |  | 662562 | 1292030 | 1302090 | 1288900 | 1308920 | 1299050 | 1295320 | 1297890 | 1306210 | 1303720
1317.08 |  | 646179 | 1283620 | 1273270 | 1302690 | 1278000 | 1271050 | 1274990 | 1283020 | 1292550 | 1293550
1316.08 |  | 627829 | 1256250 | 1245410 | 1254000 | 1251860 | 1239330 | 1269120 | 1251270 | 1260910 | 1266040
1315.08 |  | 625859 | 1223930 | 1236960 | 1239680 | 1226590 | 1210350 | 1227900 | 1236190 | 1227360 | 1240980
1314.08 |  | 616708 | 1185990 | 1205550 | 1220600 | 1207040 | 1184670 | 1210950 | 1202050 | 1198300 | 1187280
1313.08 |  | 618485 | 1153280 | 1169470 | 1197010 | 1174580 | 1179120 | 1176390 | 1175210 | 1178400 | 1186580
1312.08 |  | 609888 | 1159340 | 1171220 | 1182590 | 1149590 | 1154890 | 1155290 | 1158070 | 1167270 | 1153580
1311.08 |  | 602023 | 1151880 | 1143960 | 1152820 | 1160170 | 1143190 | 1142490 | 1123630 | 1143270 | 1130230
1310.08 |  | 595336 | 1129360 | 1144810 | 1150920 | 1130140 | 1113360 | 1132800 | 1148520 | 1154610 | 1141860
1309.08 |  | 577430 | 1117420 | 1113730 | 1134700 | 1145110 | 1131050 | 1143070 | 1124320 | 1136330 | 1139640
1308.08 |  | 571369 | 1107960 | 1104620 | 1124900 | 1130250 | 1125490 | 1125340 | 1115340 | 1128550 | 1106380
1307.08 |  | 552477 | 1096010 | 1095530 | 1083520 | 1081900 | 1093290 | 1091790 | 1091780 | 1100020 | 1097460
1306.08 |  | 548707 | 1045280 | 1040220 | 1051820 | 1059380 | 1045090 | 1056390 | 1050480 | 1040120 | 1058830
1305.08 |  | 534865 | 1004580 | 1014070 | 999751 | 1002290 | 1012620 | 1018300 | 1019220 | 1000510 | 1002210
1304.08 |  | 516502 | 960948 | 954457 | 972066 | 967301 | 972378 | 981009 | 946468 | 961883 | 954746
1303.08 |  | 513042 | 903834 | 920546 | 917734 | 924559 | 913475 | 905712 | 920821 | 908189 | 904014
1302.08 |  | 496089 | 883476 | 867259 | 893305 | 870831 | 879259 | 867916 | 869963 | 876431 | 869800
1301.08 |  | 504368 | 833009 | 832380 | 842019 | 840814 | 832236 | 842817 | 846777 | 846273 | 848834
1300.08 |  | 505480 | 828280 | 811822 | 818848 | 812044 | 793626 | 814654 | 801496 | 798200 | 811621
1299.08 |  | 486534 | 783057 | 795617 | 794194 | 782266 | 776542 | 788221 | 782628 | 788984 | 775282
1298.08 |  | 492620 | 761387 | 754505 | 771655 | 765271 | 752189 | 770141 | 764950 | 765156 | 758735
1297.08 |  | 486372 | 729753 | 729461 | 748398 | 740640 | 746533 | 734450 | 750992 | 742452 | 738335
1296.08 |  | 497908 | 712716 | 722006 | 729664 | 728636 | 723776 | 736929 | 717780 | 722708 | 732471
1295.08 |  | 491606 | 706149 | 712256 | 714165 | 720226 | 715196 | 711373 | 710147 | 703463 | 717144
1294.08 |  | 483539 | 680118 | 702969 | 699192 | 695935 | 698352 | 701509 | 690812 | 692110 | 708294
1293.08 |  | 471369 | 686954 | 688253 | 688697 | 676791 | 686349 | 694183 | 700410 | 682465 | 699565
1292.08 |  | 477484 | 677100 | 679697 | 671554 | 695821 | 672043 | 671475 | 678373 | 686509 | 683164
1291.08 |  | 473012 | 659927 | 683431 | 669645 | 682611 | 678542 | 676047 | 672993 | 657749 | 679614
1290.08 |  | 474297 | 664638 | 653083 | 673009 | 669555 | 668990 | 669270 | 657217 | 671198 | 681233
1289.08 |  | 469416 | 652800 | 659508 | 663467 | 665133 | 667893 | 657632 | 656540 | 660828 | 669479
1288.08 |  | 477475 | 655867 | 660229 | 661919 | 666707 | 659562 | 669091 | 657100 | 654232 | 653107
1287.08 |  | 465506 | 650427 | 661919 | 664850 | 658735 | 656620 | 661187 | 654898 | 657860 | 667776
1286.08 |  | 463657 | 661549 | 664448 | 654445 | 658358 | 643553 | 646515 | 649859 | 650924 | 645456
1285.08 |  | 452885 | 651388 | 639528 | 639212 | 645461 | 643895 | 643210 | 643015 | 652562 | 645799
1284.08 |  | 447629 | 636512 | 647037 | 634809 | 637297 | 633987 | 652594 | 640813 | 637828 | 630706
1283.08 |  | 446188 | 622593 | 639266 | 638533 | 627440 | 645695 | 629128 | 632407 | 632338 | 640072
1282.08 |  | 466502 | 626189 | 632015 | 627903 | 617748 | 626117 | 625168 | 619929 | 636901 | 620961
1281.08 |  | 451069 | 625568 | 638048 | 614353 | 623498 | 620541 | 613720 | 634530 | 629092 | 623652
1280.08 |  | 459852 | 625008 | 625476 | 624879 | 631463 | 619348 | 622524 | 625203 | 616755 | 623913
1279.08 |  | 454579 | 628788 | 628538 | 629862 | 622073 | 609344 | 605705 | 615319 | 620966 | 635573
1278.08 |  | 451562 | 606141 | 613073 | 608549 | 620928 | 621967 | 615371 | 612064 | 620857 | 621762
1277.08 |  | 441723 | 621209 | 627287 | 606685 | 617376 | 608800 | 617814 | 617492 | 613452 | 623769
1276.08 |  | 447512 | 618263 | 625102 | 625696 | 623423 | 624275 | 630792 | 623946 | 620579 | 626970
1275.08 |  | 451707 | 614967 | 621455 | 628289 | 622214 | 616050 | 622008 | 624820 | 634102 | 623882
1274.08 |  | 437635 | 635076 | 628940 | 628032 | 618148 | 612678 | 623051 | 632350 | 626494 | 623457
1273.08 |  | 449880 | 635390 | 633396 | 617143 | 624883 | 636497 | 626975 | 628631 | 625414 | 620682
1272.08 |  | 445317 | 619809 | 634232 | 626542 | 623587 | 619698 | 632554 | 629826 | 625421 | 631479
1271.08 |  | 443368 | 615608 | 626964 | 610553 | 609278 | 634123 | 629283 | 624316 | 633603 | 624791
1270.08 |  | 441242 | 613868 | 611649 | 614260 | 618017 | 624222 | 621046 | 632698 | 620928 | 633617
1269.08 |  | 434156 | 620773 | 607236 | 620632 | 602409 | 601969 | 628585 | 616977 | 617169 | 612389
1268.08 |  | 429187 | 607625 | 595830 | 596127 | 601986 | 621557 | 611425 | 600149 | 614443 | 607739
1267.08 |  | 436014 | 583553 | 594701 | 602035 | 591170 | 583970 | 590128 | 591532 | 597469 | 592335
1266.08 |  | 436110 | 586932 | 581551 | 582167 | 586794 | 589749 | 583196 | 576036 | 583608 | 587722
1265.08 |  | 430242 | 569497 | 580960 | 567739 | 581471 | 568236 | 580557 | 573349 | 568302 | 570913
1264.08 |  | 439326 | 562466 | 570086 | 560834 | 578385 | 570778 | 584587 | 584251 | 561595 | 567072
1263.08 |  | 436835 | 561334 | 567772 | 563201 | 570738 | 562695 | 563344 | 571325 | 566992 | 557617
1262.08 |  | 445128 | 551903 | 556335 | 567568 | 556404 | 565066 | 561940 | 560267 | 558717 | 567428
1261.08 |  | 423862 | 552197 | 570864 | 569407 | 563344 | 567339 | 569425 | 574786 | 565850 | 556919
1260.08 |  | 427295 | 562719 | 567362 | 569119 | 559637 | 560117 | 569923 | 574721 | 562561 | 560680
1259.08 |  | 432614 | 557221 | 574069 | 567983 | 559990 | 567271 | 567970 | 551260 | 562232 | 559911
1258.08 |  | 423101 | 563522 | 562920 | 549016 | 550862 | 559937 | 558559 | 550704 | 568496 | 560786
1257.08 |  | 426420 | 556761 | 553687 | 566623 | 547714 | 536446 | 556620 | 548651 | 552049 | 554207
1256.08 |  | 437407 | 546074 | 541750 | 561357 | 542675 | 542671 | 532736 | 556649 | 538740 | 557505
1255.08 |  | 433148 | 533705 | 536629 | 547355 | 548518 | 548558 | 529894 | 540038 | 546846 | 539562
1254.08 |  | 432679 | 525687 | 529501 | 535703 | 528870 | 524226 | 535213 | 526773 | 530071 | 531494
1253.08 |  | 413676 | 529103 | 526929 | 524681 | 524496 | 530256 | 517890 | 521266 | 524955 | 532735
1252.08 |  | 436584 | 519038 | 515501 | 522506 | 529263 | 538034 | 517288 | 521114 | 512638 | 516803
1251.08 |  | 422488 | 506572 | 513942 | 517865 | 515256 | 512898 | 512185 | 521528 | 511309 | 532763
1250.08 |  | 423571 | 513210 | 514338 | 518766 | 511478 | 518931 | 512186 | 515398 | 520363 | 515469
1249.08 |  | 428460 | 515331 | 508713 | 498654 | 510432 | 512897 | 510071 | 512221 | 511017 | 509085
1248.08 |  | 422204 | 504720 | 504604 | 498514 | 503114 | 518135 | 510516 | 510476 | 511133 | 517378
1247.08 |  | 425296 | 513553 | 491585 | 503073 | 497789 | 512345 | 505774 | 500180 | 516466 | 507725
1246.08 |  | 421252 | 512469 | 501394 | 510062 | 501129 | 499539 | 499862 | 506898 | 505013 | 496390
1245.08 |  | 430913 | 505318 | 499910 | 500371 | 499007 | 494800 | 508850 | 491873 | 503445 | 501799
1244.08 |  | 414540 | 498301 | 503677 | 492272 | 500377 | 495465 | 504600 | 493057 | 494165 | 493006
1243.08 |  | 425861 | 500031 | 492102 | 498995 | 500690 | 498343 | 497340 | 501025 | 494980 | 494819
1242.08 |  | 421125 | 485962 | 494096 | 491848 | 496140 | 504288 | 502518 | 491396 | 493195 | 492647
1241.08 |  | 425421 | 490806 | 491088 | 492673 | 488918 | 491904 | 500502 | 491156 | 486662 | 495134
1240.08 |  | 429145 | 490111 | 509318 | 493331 | 493010 | 483256 | 499114 | 483560 | 493280 | 490192
1239.08 |  | 418974 | 493352 | 491139 | 489060 | 483100 | 489033 | 496510 | 496276 | 485144 | 492262
1238.08 |  | 426449 | 485033 | 486454 | 489474 | 487890 | 486463 | 491613 | 482827 | 490177 | 491636
1237.08 |  | 413334 | 493290 | 486574 | 491897 | 481852 | 483399 | 480389 | 488827 | 484368 | 485630
1236.08 |  | 421702 | 491041 | 484373 | 492550 | 476409 | 473032 | 483136 | 485333 | 485256 | 488161
1235.08 |  | 424128 | 486844 | 484709 | 489724 | 487100 | 493404 | 497257 | 475680 | 483408 | 487510
1234.08 |  | 425769 | 481047 | 482950 | 488100 | 486677 | 477146 | 489948 | 475675 | 483742 | 481647
1233.08 |  | 427196 | 487256 | 489316 | 489480 | 477596 | 468785 | 485682 | 478331 | 484201 | 487237
1232.08 |  | 432213 | 481900 | 478010 | 483013 | 486678 | 485071 | 486282 | 466867 | 482905 | 482634
1231.08 |  | 417801 | 485336 | 478879 | 486511 | 476694 | 488945 | 476987 | 487118 | 476458 | 487191
1230.08 |  | 431740 | 485407 | 482203 | 486897 | 479365 | 472614 | 479398 | 480520 | 482141 | 479996
1229.08 |  | 421992 | 477803 | 471285 | 480379 | 479079 | 480182 | 473746 | 478838 | 481957 | 476982
1228.08 |  | 425931 | 479588 | 470011 | 475483 | 469828 | 470399 | 470726 | 470886 | 471558 | 480871
1227.08 |  | 431618 | 468764 | 477095 | 490044 | 479907 | 470824 | 477284 | 464792 | 479384 | 480052
1226.08 |  | 428822 | 481386 | 473262 | 472224 | 471188 | 478135 | 473509 | 484536 | 470372 | 482418
1225.08 |  | 432317 | 480887 | 468862 | 479739 | 478275 | 472801 | 472051 | 477069 | 473379 | 472248
1224.08 |  | 431759 | 479394 | 476449 | 470500 | 480288 | 476092 | 469444 | 468805 | 482978 | 467570
1223.08 |  | 433479 | 474014 | 459474 | 484325 | 453946 | 460582 | 465349 | 475682 | 467485 | 483548
1222.08 |  | 424483 | 470202 | 472010 | 485668 | 471927 | 477098 | 471594 | 475566 | 482050 | 465129
1221.08 |  | 427856 | 463749 | 473414 | 475814 | 468100 | 476507 | 470372 | 465933 | 473239 | 465449
1220.08 |  | 414986 | 464136 | 478783 | 474334 | 472281 | 465973 | 458854 | 467903 | 459707 | 465904
1219.08 |  | 418287 | 462532 | 466641 | 468217 | 466708 | 466539 | 465244 | 467581 | 468999 | 474590
1218.08 |  | 410207 | 457732 | 471259 | 471336 | 477493 | 469460 | 466702 | 469588 | 451957 | 469803
1217.08 |  | 418495 | 461617 | 453733 | 471653 | 460271 | 468310 | 470344 | 464465 | 472664 | 461107
1216.08 |  | 415681 | 467686 | 470886 | 464599 | 458116 | 465660 | 467320 | 477835 | 460798 | 470477
1215.08 |  | 398270 | 459671 | 475265 | 468260 | 474030 | 461339 | 456108 | 469982 | 461418 | 461875
1214.08 |  | 404209 | 469131 | 463384 | 453368 | 469160 | 465366 | 465937 | 459276 | 461092 | 465042
1213.08 |  | 396681 | 462006 | 464092 | 461692 | 463303 | 467588 | 462584 | 453366 | 463395 | 464084
1212.08 |  | 412531 | 460654 | 470637 | 466259 | 462807 | 462395 | 453657 | 458627 | 463689 | 460832
1211.08 |  | 400168 | 460644 | 458646 | 461242 | 465924 | 462208 | 466563 | 470763 | 469953 | 463376
1210.08 |  | 404672 | 463485 | 469428 | 463411 | 464658 | 467079 | 474322 | 466454 | 467559 | 460384
1209.08 |  | 400694 | 466926 | 458090 | 462136 | 461544 | 462929 | 468126 | 459380 | 451637 | 461820
1208.08 |  | 403219 | 456741 | 460117 | 462268 | 461669 | 456900 | 470785 | 454841 | 463334 | 462254
1207.08 |  | 412381 | 461834 | 459705 | 453732 | 452077 | 452618 | 466704 | 459202 | 460421 | 466329
1206.08 |  | 400866 | 460236 | 452165 | 453575 | 465926 | 453447 | 460919 | 453054 | 458064 | 457996
1205.08 |  | 397468 | 461120 | 455163 | 457316 | 462042 | 457432 | 457252 | 456666 | 465760 | 461662
1204.08 |  | 395801 | 452852 | 451528 | 456117 | 460320 | 455481 | 451828 | 458514 | 466202 | 460644
1203.08 |  | 406903 | 461955 | 463969 | 445673 | 467106 | 464943 | 455139 | 473236 | 456167 | 453711
1202.08 |  | 401055 | 451096 | 450633 | 461486 | 458898 | 462429 | 451579 | 453694 | 453335 | 446694
1201.08 |  | 397659 | 454057 | 451476 | 457980 | 450146 | 448933 | 463042 | 454735 | 452160 | 453090
1200.08 |  | 404459 | 459954 | 457497 | 451433 | 458470 | 457157 | 460204 | 458770 | 457213 | 458846
1199.08 |  | 395003 | 453158 | 462482 | 455434 | 453461 | 465550 | 461960 | 455986 | 454692 | 450554
1198.08 |  | 401369 | 448025 | 457291 | 458347 | 445558 | 454755 | 458772 | 460502 | 458696 | 455972
1197.08 |  | 401551 | 453277 | 454982 | 449375 | 456203 | 464424 | 458411 | 455647 | 452831 | 462554
1196.08 |  | 400708 | 453199 | 449019 | 454082 | 447961 | 448917 | 457420 | 458885 | 447411 | 455514
1195.08 |  | 398681 | 451562 | 458262 | 458800 | 446909 | 453255 | 452726 | 455614 | 454734 | 447093
1194.08 |  | 394023 | 448489 | 454041 | 453233 | 457033 | 446273 | 449799 | 451010 | 449224 | 452372
1193.08 |  | 401366 | 447884 | 457070 | 449408 | 459411 | 456899 | 450462 | 442555 | 439863 | 456817
1192.08 |  | 399353 | 438745 | 447757 | 452075 | 452143 | 453263 | 448240 | 454003 | 456776 | 447142
1191.08 |  | 401514 | 453167 | 451105 | 453251 | 454380 | 456919 | 448939 | 458762 | 458353 | 445513
1190.08 |  | 399541 | 458761 | 451678 | 449734 | 445483 | 448261 | 450921 | 442538 | 460648 | 446218
1189.08 |  | 400394 | 447720 | 443034 | 448678 | 442900 | 449456 | 444160 | 444026 | 443753 | 454988
1188.08 |  | 397312 | 452242 | 457821 | 447331 | 449888 | 447257 | 443394 | 447521 | 439822 | 448240
1187.08 |  | 395413 | 442884 | 446659 | 456613 | 443295 | 444071 | 444284 | 454289 | 449326 | 454047
1186.08 |  | 388968 | 449968 | 435385 | 449465 | 446051 | 452887 | 447348 | 447712 | 443460 | 450588
1185.08 |  | 392818 | 443507 | 446458 | 453960 | 449513 | 456783 | 440262 | 450667 | 449367 | 443328
1184.08 |  | 394074 | 442387 | 455362 | 445038 | 441369 | 445124 | 447456 | 445676 | 439748 | 441817
1183.08 |  | 387637 | 440888 | 448468 | 454695 | 444886 | 450640 | 450653 | 451713 | 443860 | 450168
1182.08 |  | 394330 | 451446 | 446707 | 447355 | 447625 | 446914 | 450596 | 450585 | 445619 | 442285
1181.08 |  | 392387 | 442270 | 444744 | 442525 | 443392 | 442049 | 445321 | 446098 | 444082 | 444549
1180.08 |  | 404094 | 440090 | 454631 | 438089 | 439080 | 448748 | 448583 | 443061 | 448754 | 439023
1179.08 |  | 392550 | 454328 | 441567 | 445195 | 447160 | 439710 | 449197 | 443135 | 447933 | 445310
1178.08 |  | 393890 | 446157 | 442676 | 435916 | 446593 | 448025 | 450370 | 437438 | 446475 | 446585
1177.08 |  | 391620 | 439388 | 448586 | 439400 | 441228 | 438481 | 436534 | 446920 | 443170 | 443405
1176.08 |  | 399855 | 444490 | 443896 | 440856 | 448897 | 442762 | 440457 | 451951 | 441946 | 440548
1175.08 |  | 392288 | 441113 | 427566 | 444513 | 450493 | 440469 | 448148 | 448150 | 442392 | 451403
1174.08 |  | 387382 | 440767 | 445736 | 449235 | 440621 | 444184 | 438394 | 442646 | 432505 | 448393
1173.08 |  | 389669 | 434788 | 444567 | 437214 | 431064 | 436951 | 436318 | 451989 | 439520 | 436576
1172.08 |  | 385369 | 444424 | 435621 | 436603 | 441826 | 445887 | 441865 | 442189 | 439638 | 441756
1171.08 |  | 393175 | 437989 | 439287 | 448936 | 439291 | 441995 | 445891 | 440719 | 426060 | 444783
1170.08 |  | 396076 | 441761 | 452171 | 440532 | 430435 | 447231 | 437101 | 445142 | 444700 | 444694
1169.08 |  | 398997 | 429889 | 442010 | 450178 | 428188 | 445374 | 432662 | 438986 | 436610 | 443676
1168.08 |  | 390466 | 439301 | 446364 | 436695 | 441150 | 448570 | 445948 | 444761 | 441582 | 436959
1167.08 |  | 399169 | 440254 | 434111 | 443505 | 445596 | 439736 | 438174 | 445186 | 437432 | 439684
1166.08 |  | 397227 | 437681 | 436398 | 438820 | 434528 | 442307 | 442009 | 439581 | 435379 | 437100
1165.08 |  | 392958 | 433542 | 435436 | 433577 | 440656 | 439650 | 446033 | 432126 | 438462 | 439290
1164.08 |  | 397043 | 431278 | 437111 | 439048 | 445393 | 436573 | 433383 | 433234 | 436030 | 445308
1163.08 |  | 390829 | 430062 | 436543 | 433835 | 439384 | 428296 | 430933 | 441786 | 434786 | 424573
1162.08 |  | 395399 | 427958 | 423214 | 428572 | 438386 | 436940 | 439931 | 439571 | 427016 | 438003
1161.08 |  | 392932 | 425135 | 441691 | 419973 | 435973 | 435941 | 432805 | 448437 | 436849 | 424415
1160.08 |  | 386435 | 432312 | 431085 | 432186 | 428581 | 431618 | 435846 | 442275 | 438454 | 429253
1159.08 |  | 395694 | 439623 | 429919 | 438242 | 427430 | 433134 | 436182 | 426351 | 439851 | 437189
1158.08 |  | 400155 | 425885 | 432947 | 430370 | 430333 | 437173 | 437036 | 434544 | 435009 | 444380
1157.08 |  | 393794 | 432841 | 430263 | 441769 | 439213 | 432690 | 430653 | 438252 | 432360 | 439336
1156.08 |  | 398203 | 422044 | 428471 | 431437 | 432829 | 431145 | 429879 | 433041 | 431266 | 436460
1155.08 |  | 392865 | 439579 | 436300 | 422360 | 427824 | 434633 | 434777 | 433511 | 429584 | 444581
1154.08 |  | 387710 | 429393 | 438126 | 434650 | 434874 | 431351 | 433028 | 430642 | 420734 | 433621
1153.08 |  | 389320 | 438237 | 439055 | 421491 | 434299 | 436760 | 431211 | 431277 | 430187 | 427682
1152.08 |  | 395612 | 437044 | 429820 | 440941 | 440533 | 431768 | 437179 | 420813 | 434876 | 435375
1151.08 |  | 399445 | 441837 | 427967 | 431548 | 433058 | 433257 | 443367 | 432908 | 431206 | 440723
1150.08 |  | 413441 | 436539 | 434843 | 437563 | 441676 | 435334 | 437087 | 434314 | 426545 | 438389
1149.08 |  | 392469 | 443847 | 435005 | 434652 | 431900 | 429910 | 437753 | 433660 | 435672 | 425852
1148.08 |  | 398677 | 421319 | 430481 | 427949 | 437135 | 432451 | 439477 | 430275 | 437786 | 440164
1147.08 |  | 389955 | 437839 | 430409 | 435093 | 427428 | 436582 | 437902 | 434938 | 434005 | 427274
1146.08 |  | 389517 | 435231 | 431830 | 437283 | 427362 | 440751 | 440819 | 437838 | 432029 | 439371
1145.08 |  | 394917 | 439321 | 435432 | 441965 | 435996 | 435491 | 434744 | 440723 | 437911 | 448218
1144.08 |  | 395128 | 435361 | 440788 | 427778 | 428246 | 440383 | 427071 | 441639 | 436379 | 439243
1143.08 |  | 388920 | 427791 | 433731 | 433135 | 436409 | 424891 | 437639 | 437851 | 435575 | 434581
1142.08 |  | 393788 | 429948 | 434357 | 437563 | 439028 | 429972 | 434940 | 436664 | 429789 | 434699
1141.08 |  | 381627 | 442099 | 431067 | 439556 | 433208 | 426631 | 430728 | 438177 | 432587 | 426860
1140.08 |  | 398206 | 431381 | 440141 | 433681 | 428973 | 435925 | 428297 | 436308 | 430058 | 413006
1139.08 |  | 391394 | 442188 | 431866 | 428250 | 426868 | 428359 | 431629 | 430761 | 433391 | 437373
1138.08 |  | 381400 | 434269 | 428593 | 424513 | 438845 | 433807 | 433635 | 423441 | 423146 | 427130
1137.08 |  | 378800 | 430748 | 436935 | 427494 | 433666 | 428960 | 431026 | 427419 | 426878 | 432471
1136.08 |  | 377932 | 431542 | 431425 | 431738 | 432050 | 426889 | 425923 | 432078 | 427836 | 434803
1135.08 |  | 388140 | 433813 | 432819 | 431283 | 423666 | 427854 | 423148 | 426377 | 422281 | 434056
1134.08 |  | 390325 | 424629 | 416600 | 420310 | 436245 | 427936 | 426618 | 424674 | 430436 | 420647
1133.08 |  | 377399 | 431607 | 424267 | 427834 | 424752 | 430705 | 421183 | 430939 | 432038 | 430508
1132.08 |  | 387463 | 426971 | 424047 | 417165 | 419082 | 427799 | 424113 | 424649 | 414054 | 421913
1131.08 |  | 393819 | 427065 | 426396 | 424193 | 415146 | 417886 | 425266 | 430868 | 417284 | 432787
1130.08 |  | 384980 | 425030 | 421938 | 419813 | 417175 | 429890 | 423727 | 419288 | 419205 | 414456
1129.08 |  | 378482 | 417083 | 413685 | 415550 | 425754 | 431793 | 414688 | 422605 | 417334 | 424606
1128.08 |  | 378665 | 404527 | 422714 | 413228 | 415892 | 423290 | 420438 | 424570 | 416148 | 429910
1127.08 |  | 386571 | 416888 | 425312 | 421221 | 412672 | 428166 | 427446 | 414739 | 420141 | 425837
1126.08 |  | 381384 | 412188 | 429394 | 416495 | 429239 | 421565 | 417675 | 412264 | 422916 | 422700
1125.08 |  | 388607 | 410998 | 412004 | 423784 | 406383 | 419703 | 416244 | 414853 | 415633 | 419751
1124.08 |  | 379870 | 417291 | 416441 | 416720 | 427735 | 418991 | 416046 | 419817 | 400381 | 413163
1123.08 |  | 384048 | 411167 | 406697 | 417462 | 414340 | 413500 | 414089 | 418384 | 419153 | 406319
1122.08 |  | 383767 | 408814 | 412675 | 405015 | 406813 | 402150 | 415877 | 410148 | 403319 | 399437
1121.08 |  | 381513 | 399459 | 410695 | 403766 | 407955 | 403841 | 410793 | 406761 | 407605 | 412473
1120.08 |  | 370212 | 401051 | 411832 | 392345 | 413434 | 409627 | 405296 | 406924 | 416329 | 407374
1119.08 |  | 380942 | 401763 | 398515 | 398202 | 410059 | 402902 | 405027 | 399331 | 393204 | 403907
1118.08 |  | 383407 | 398350 | 397286 | 402262 | 400523 | 393273 | 403871 | 406423 | 399358 | 406929
1117.08 |  | 380442 | 401507 | 396420 | 396763 | 394746 | 392367 | 394310 | 396440 | 399435 | 404298
1116.08 |  | 384042 | 401041 | 406219 | 401235 | 393852 | 407570 | 397258 | 398175 | 401672 | 393093
1115.08 |  | 376327 | 397417 | 393034 | 407490 | 402095 | 395277 | 392661 | 402440 | 396788 | 402107
1114.08 |  | 385641 | 400073 | 396641 | 394029 | 393164 | 402399 | 397122 | 401741 | 392437 | 403173
1113.08 |  | 384321 | 390840 | 394431 | 396880 | 391778 | 387876 | 396060 | 400770 | 392318 | 393769
1112.08 |  | 380120 | 390252 | 402948 | 397253 | 390103 | 391215 | 383397 | 383463 | 394371 | 405864
1111.08 |  | 374673 | 394735 | 396962 | 391340 | 396076 | 393320 | 389356 | 400412 | 393838 | 395940
1110.08 |  | 382904 | 393682 | 401035 | 390395 | 403499 | 396235 | 390328 | 399167 | 392702 | 397286
1109.08 |  | 374656 | 397692 | 396683 | 391412 | 393773 | 396823 | 398640 | 401080 | 392818 | 378339
1108.08 |  | 381768 | 397663 | 393466 | 392669 | 396046 | 389479 | 392553 | 387576 | 387757 | 385470
1107.08 |  | 384367 | 389963 | 391531 | 391674 | 391222 | 388726 | 391627 | 395395 | 387131 | 403432
1106.08 |  | 385318 | 390798 | 398196 | 390493 | 393636 | 397403 | 388624 | 387214 | 398602 | 390434
1105.08 |  | 382612 | 388172 | 393932 | 403961 | 389589 | 394834 | 390366 | 386641 | 390136 | 388347
1104.08 |  | 384940 | 385337 | 389273 | 392888 | 395590 | 397982 | 399149 | 396852 | 392440 | 387020
1103.08 |  | 384588 | 392966 | 393046 | 384820 | 394567 | 397242 | 387781 | 393149 | 391456 | 391117
1102.08 |  | 379661 | 399135 | 386363 | 383773 | 377828 | 387705 | 394123 | 391194 | 392299 | 393031
1101.08 |  | 370682 | 383880 | 399973 | 391577 | 384709 | 390024 | 384099 | 380935 | 389102 | 391893
1100.08 |  | 382536 | 387608 | 384305 | 383090 | 388955 | 391746 | 388727 | 384515 | 389409 | 395942
1099.08 |  | 383076 | 392142 | 387210 | 392986 | 385692 | 396420 | 395570 | 386950 | 389906 | 398451
1098.08 |  | 381854 | 389198 | 386036 | 397939 | 382798 | 385520 | 389471 | 395267 | 387288 | 400455
1097.08 |  | 385499 | 393028 | 386663 | 389767 | 392416 | 382013 | 388040 | 388935 | 387080 | 391318
1096.08 |  | 379183 | 399349 | 398271 | 389475 | 391061 | 383436 | 394486 | 399950 | 382672 | 390971
1095.08 |  | 381281 | 394078 | 382559 | 391674 | 386467 | 390258 | 398523 | 389770 | 386093 | 379427
1094.08 |  | 386154 | 389573 | 391763 | 392519 | 389829 | 392581 | 391195 | 383877 | 393057 | 387687
1093.08 |  | 372870 | 387977 | 393548 | 385935 | 391251 | 384141 | 396933 | 383788 | 398860 | 393568
1092.08 |  | 382505 | 391394 | 394816 | 399853 | 382522 | 391304 | 387505 | 395415 | 392747 | 390533
1091.08 |  | 399529 | 387657 | 383837 | 391141 | 391511 | 391954 | 388395 | 392270 | 396643 | 392094
1090.08 |  | 390099 | 394450 | 386529 | 386254 | 386191 | 387580 | 388343 | 382437 | 397991 | 389034
1089.08 |  | 391295 | 395008 | 382524 | 391389 | 394982 | 391383 | 390000 | 390267 | 382477 | 395405
1088.08 |  | 382748 | 387163 | 389355 | 381543 | 395708 | 386693 | 396939 | 385630 | 391789 | 387667
1087.08 |  | 386450 | 394829 | 389683 | 391046 | 389471 | 388723 | 401581 | 388463 | 398994 | 396612
1086.08 |  | 382909 | 395922 | 392639 | 393112 | 392870 | 395419 | 394453 | 384324 | 394731 | 390191
1085.08 |  | 386553 | 400180 | 386668 | 399605 | 390539 | 397840 | 388815 | 392462 | 392189 | 398669
1084.08 |  | 382524 | 395451 | 384799 | 388854 | 379603 | 383203 | 386714 | 399561 | 391945 | 394954
1083.08 |  | 384724 | 396607 | 390472 | 387106 | 385806 | 383307 | 390194 | 393645 | 385328 | 388199
1082.08 |  | 391137 | 396557 | 395407 | 393172 | 394202 | 396296 | 391789 | 392205 | 396477 | 395113
1081.08 |  | 383571 | 391156 | 387552 | 387789 | 390188 | 382537 | 388304 | 383261 | 387496 | 380035
1080.08 |  | 384500 | 387766 | 389605 | 388595 | 394736 | 386291 | 381711 | 387600 | 382812 | 392808
1079.08 |  | 383078 | 392889 | 385653 | 389948 | 391672 | 387236 | 388459 | 379601 | 388870 | 381152
1078.08 |  | 387328 | 395552 | 392236 | 386748 | 385064 | 393902 | 390355 | 389460 | 389503 | 383445
1077.08 |  | 393960 | 389810 | 388110 | 385307 | 387449 | 387084 | 384648 | 379054 | 388910 | 390613
1076.08 |  | 386509 | 390337 | 377208 | 380583 | 389994 | 384052 | 382529 | 383755 | 392271 | 380064
1075.08 |  | 380959 | 388408 | 380070 | 389211 | 395128 | 385188 | 388046 | 393404 | 387673 | 386988
1074.08 |  | 383871 | 385841 | 390279 | 379603 | 389648 | 382869 | 392350 | 384396 | 391597 | 377649
1073.08 |  | 393400 | 385736 | 391749 | 384883 | 375876 | 394166 | 386500 | 387580 | 384234 | 387677
1072.08 |  | 390478 | 384715 | 389317 | 390922 | 383992 | 393336 | 385455 | 399324 | 379038 | 387260
1071.08 |  | 384158 | 389486 | 383658 | 384608 | 378661 | 389831 | 383210 | 389552 | 380875 | 385466
1070.08 |  | 383409 | 387742 | 384360 | 383109 | 381166 | 388419 | 387944 | 389160 | 396689 | 389180
1069.08 |  | 380968 | 387230 | 387991 | 393011 | 377637 | 392969 | 380888 | 381756 | 383007 | 390119
1068.08 |  | 386012 | 382282 | 390750 | 388053 | 384000 | 385445 | 392957 | 380995 | 385978 | 383665
1067.08 |  | 386621 | 381128 | 389898 | 393404 | 384668 | 385091 | 389477 | 392824 | 389727 | 393288
1066.08 |  | 391735 | 375868 | 385163 | 391032 | 379393 | 384869 | 394463 | 388854 | 393443 | 393604
1065.08 |  | 394000 | 388538 | 388147 | 381083 | 386467 | 385320 | 378890 | 388212 | 388031 | 381961
1064.08 |  | 386349 | 389721 | 391638 | 380119 | 385797 | 376943 | 389184 | 387752 | 386782 | 390033
1063.08 |  | 391344 | 391754 | 387747 | 385650 | 377514 | 387237 | 383078 | 385225 | 386809 | 394289
1062.08 |  | 395778 | 385078 | 379686 | 390960 | 381566 | 387346 | 382098 | 383292 | 381092 | 394219
1061.08 |  | 397440 | 391226 | 388828 | 392530 | 383165 | 382991 | 391485 | 381076 | 385278 | 390149
1060.08 |  | 399149 | 383756 | 386324 | 384216 | 385302 | 379996 | 384766 | 381438 | 390784 | 388687
1059.08 |  | 381647 | 388988 | 386254 | 383744 | 374877 | 378019 | 385540 | 386648 | 386872 | 385847
1058.08 |  | 388760 | 379654 | 383989 | 376231 | 373376 | 377115 | 373530 | 374396 | 387369 | 380411
1057.08 |  | 404227 | 386581 | 379684 | 382567 | 381050 | 377898 | 386701 | 375258 | 383147 | 379226
1056.08 |  | 394067 | 375824 | 380673 | 385538 | 379076 | 375641 | 382971 | 387907 | 379623 | 373525
1055.08 |  | 388797 | 373400 | 385533 | 376667 | 373608 | 382490 | 378535 | 372538 | 374260 | 379647
1054.08 |  | 392674 | 370179 | 384460 | 375944 | 377477 | 373440 | 376701 | 381155 | 375840 | 385173
1053.08 |  | 387456 | 376499 | 383714 | 388710 | 384790 | 380602 | 378150 | 378574 | 385306 | 380166
1052.08 |  | 390342 | 370117 | 372673 | 381565 | 374256 | 378748 | 381586 | 378403 | 376267 | 375504
1051.08 |  | 393298 | 386364 | 368190 | 381792 | 373425 | 385167 | 381571 | 384833 | 378996 | 383189
1050.08 |  | 404307 | 375181 | 374094 | 374556 | 380840 | 379291 | 388085 | 372609 | 375180 | 391488
1049.08 |  | 393041 | 379023 | 383170 | 379833 | 368956 | 386866 | 375809 | 380224 | 379364 | 383097
1048.08 |  | 397529 | 373355 | 377535 | 378367 | 376584 | 376313 | 374708 | 385339 | 376025 | 384104
1047.08 |  | 393518 | 384364 | 385325 | 382222 | 373998 | 375870 | 374402 | 377010 | 375368 | 381237
1046.08 |  | 393911 | 378142 | 379661 | 377049 | 381807 | 375180 | 375224 | 379657 | 382069 | 380328
1045.08 |  | 408333 | 378166 | 376019 | 377353 | 371917 | 374386 | 378132 | 379882 | 369822 | 371982
1044.08 |  | 396436 | 378424 | 367954 | 377989 | 379332 | 374088 | 377826 | 379111 | 379150 | 386617
1043.08 |  | 390961 | 380223 | 380171 | 378886 | 376162 | 379098 | 377629 | 376050 | 377613 | 378710
1042.08 |  | 396609 | 372453 | 374781 | 374278 | 386239 | 382735 | 380832 | 383632 | 372852 | 379509
1041.08 |  | 398412 | 377884 | 379011 | 383144 | 378720 | 379057 | 381970 | 387632 | 374312 | 383423
1040.08 |  | 399654 | 382905 | 376315 | 375226 | 381735 | 376013 | 383735 | 379597 | 378886 | 378506
1039.08 |  | 403923 | 381917 | 380720 | 377155 | 381340 | 375598 | 377648 | 381286 | 370835 | 384749
1038.08 |  | 397545 | 382862 | 381127 | 375184 | 375348 | 382621 | 377214 | 380166 | 380373 | 388594
1037.08 |  | 405912 | 380576 | 381194 | 373201 | 375084 | 383661 | 372365 | 378704 | 373948 | 382538
1036.08 |  | 402010 | 377210 | 381303 | 374554 | 369514 | 384018 | 375091 | 381165 | 380080 | 378806
1035.08 |  | 401208 | 381985 | 383851 | 386268 | 383197 | 382407 | 372943 | 382357 | 373465 | 374900
1034.08 |  | 408201 | 376307 | 388895 | 373696 | 381051 | 385842 | 377648 | 378860 | 374582 | 367448
1033.08 |  | 410354 | 377121 | 386721 | 380272 | 370043 | 386581 | 374065 | 377699 | 382440 | 379251
1032.08 |  | 408673 | 374859 | 380792 | 370653 | 378706 | 376301 | 386519 | 374448 | 379374 | 381004
1031.08 |  | 403168 | 377718 | 375462 | 379208 | 379824 | 376873 | 374790 | 377869 | 373504 | 374238
1030.08 |  | 409717 | 376812 | 380625 | 376078 | 384109 | 374048 | 372632 | 378145 | 371531 | 373954
1029.08 |  | 415041 | 379801 | 381562 | 380936 | 374420 | 372893 | 376457 | 384301 | 381853 | 380618
1028.08 |  | 406390 | 381288 | 376318 | 387351 | 382462 | 373069 | 380726 | 375965 | 378078 | 368955
1027.08 |  | 415980 | 376950 | 383204 | 379329 | 383566 | 380968 | 383365 | 380750 | 380767 | 376984
1026.08 |  | 409546 | 377535 | 372271 | 371998 | 380272 | 380673 | 379864 | 376765 | 377914 | 375829
1025.08 |  | 418765 | 375977 | 379730 | 372771 | 379477 | 376159 | 375025 | 380963 | 379822 | 376524
1024.08 |  | 414402 | 383793 | 387027 | 382354 | 382054 | 377705 | 379790 | 378318 | 383813 | 378491
1023.08 |  | 410084 | 385622 | 376849 | 382674 | 379342 | 383152 | 389582 | 380923 | 383094 | 381284
1022.08 |  | 417709 | 392027 | 379559 | 376417 | 379485 | 378281 | 376098 | 385260 | 384278 | 385327
1021.08 |  | 411522 | 375259 | 387384 | 378169 | 386510 | 380688 | 384060 | 377888 | 380766 | 381479
1020.08 |  | 410152 | 387210 | 377895 | 379437 | 380003 | 381465 | 375106 | 378142 | 385904 | 383855
1019.08 |  | 416804 | 381273 | 378458 | 380528 | 372163 | 380914 | 379194 | 382466 | 378057 | 387930
1018.08 |  | 415682 | 381098 | 387857 | 379219 | 386973 | 388396 | 381410 | 379981 | 381140 | 383251
1017.08 |  | 419430 | 390221 | 385065 | 384000 | 384794 | 382236 | 381678 | 381668 | 385278 | 387707
1016.08 |  | 421285 | 377944 | 390294 | 381561 | 389014 | 378718 | 378179 | 380120 | 378296 | 378886
1015.08 |  | 421739 | 381418 | 380140 | 384347 | 376512 | 385289 | 381946 | 377389 | 381050 | 379413
1014.08 |  | 428732 | 382130 | 382972 | 378930 | 379353 | 385865 | 384896 | 381587 | 386278 | 377303
1013.08 |  | 424812 | 380157 | 378062 | 389809 | 382758 | 384411 | 375217 | 377651 | 374149 | 380156
1012.08 |  | 415260 | 382418 | 381043 | 381861 | 372479 | 374478 | 382042 | 378886 | 383940 | 386171
1011.08 |  | 432673 | 380436 | 380808 | 385035 | 378234 | 385081 | 384078 | 378142 | 385571 | 376570
1010.08 |  | 433128 | 390714 | 378057 | 377871 | 380928 | 380682 | 384823 | 379934 | 382400 | 376365
1009.08 |  | 435412 | 387823 | 381006 | 378965 | 382673 | 383173 | 379132 | 386297 | 386763 | 380504
1008.08 |  | 435040 | 375720 | 384060 | 382804 | 382317 | 381471 | 380202 | 379131 | 379006 | 380600
1007.08 |  | 427274 | 382903 | 386997 | 385244 | 384839 | 383923 | 374434 | 384383 | 382140 | 381535
1006.08 |  | 430498 | 387214 | 385200 | 374304 | 383392 | 377159 | 379778 | 382957 | 385153 | 383387
1005.08 |  | 437574 | 386776 | 377062 | 374718 | 384058 | 381258 | 386062 | 386497 | 385696 | 375997
1004.08 |  | 432568 | 386628 | 388336 | 376330 | 383250 | 377980 | 386763 | 385932 | 382285 | 384664
1003.08 |  | 436062 | 387294 | 385547 | 383250 | 385601 | 376567 | 385092 | 378559 | 380397 | 381333
1002.08 |  | 424706 | 378326 | 383069 | 386741 | 387942 | 385759 | 380410 | 380205 | 380095 | 381408
1001.08 |  | 434498 | 389502 | 378788 | 380129 | 391496 | 383126 | 371497 | 378839 | 383437 | 386205
1000.08 |  | 437721 | 385529 | 386210 | 383622 | 386544 | 387906 | 383161 | 387097 | 387347 | 375881
999.08 |  | 437594 | 383272 | 392198 | 380223 | 377974 | 382241 | 390844 | 378839 | 377605 | 385074
998.08 |  | 436328 | 380052 | 383538 | 390744 | 385705 | 388196 | 380778 | 381962 | 376836 | 380587
997.08 |  | 462981 | 381251 | 381858 | 379161 | 378058 | 378711 | 378966 | 380898 | 382243 | 383928
996.08 |  | 456598 | 381420 | 387307 | 376955 | 385537 | 390363 | 387478 | 383564 | 382887 | 385313
995.08 |  | 464467 | 377367 | 377547 | 383681 | 380674 | 386990 | 384126 | 381956 | 380831 | 383435
994.08 |  | 462971 | 392731 | 381548 | 383400 | 375011 | 388287 | 393312 | 386419 | 381930 | 390078
993.08 |  | 451743 | 394094 | 385914 | 389249 | 380706 | 383335 | 387008 | 385855 | 386475 | 381323
992.08 |  | 443522 | 390377 | 382597 | 380467 | 383603 | 380505 | 380230 | 388844 | 385442 | 384823
991.08 |  | 441171 | 383735 | 383701 | 378426 | 385295 | 386375 | 385391 | 371404 | 387566 | 380082
990.08 |  | 438001 | 383166 | 392261 | 382135 | 381903 | 383880 | 393447 | 388614 | 387690 | 384194
989.08 |  | 435871 | 384997 | 383934 | 384978 | 387745 | 386079 | 395295 | 387275 | 382913 | 389598
988.08 |  | 442197 | 387032 | 381370 | 379246 | 380045 | 384181 | 375372 | 384486 | 386902 | 385152
987.08 |  | 430754 | 382709 | 383212 | 383904 | 384208 | 391246 | 384704 | 387105 | 379021 | 388138
986.08 |  | 428704 | 390169 | 377983 | 382780 | 388283 | 391418 | 388441 | 377612 | 381890 | 382330
985.08 |  | 425811 | 393323 | 387167 | 384629 | 388276 | 388265 | 382814 | 386566 | 382163 | 390861
984.08 |  | 427702 | 389848 | 385375 | 384024 | 385050 | 396586 | 382773 | 389126 | 386489 | 389710
983.08 |  | 430232 | 387378 | 386691 | 388901 | 391243 | 380725 | 381320 | 386228 | 391111 | 381586
982.08 |  | 426143 | 388953 | 382662 | 393401 | 389171 | 384266 | 384471 | 386338 | 394072 | 384007
981.08 |  | 433451 | 381986 | 386613 | 389060 | 385526 | 390983 | 391408 | 377722 | 390965 | 392174
980.08 |  | 451666 | 389837 | 395189 | 392850 | 395114 | 384118 | 385626 | 389089 | 385706 | 392251
979.08 |  | 470006 | 388349 | 377760 | 391321 | 385514 | 386766 | 379800 | 388776 | 390835 | 384038
978.08 |  | 492543 | 388661 | 383085 | 390772 | 394818 | 390036 | 381336 | 394514 | 389293 | 387638
977.08 |  | 519375 | 385518 | 389876 | 397954 | 384505 | 392041 | 391499 | 389622 | 388588 | 385626
976.08 |  | 548231 | 390251 | 386416 | 389025 | 393480 | 386540 | 390386 | 383682 | 381688 | 382363
975.08 |  | 554956 | 398320 | 386001 | 402030 | 382390 | 386291 | 390392 | 391113 | 386401 | 385489
974.08 |  | 540088 | 396825 | 385591 | 388805 | 396865 | 396214 | 397892 | 383343 | 379973 | 381830
973.08 |  | 491169 | 384101 | 394322 | 388898 | 391972 | 389347 | 394432 | 389559 | 381191 | 395668
972.08 |  | 476531 | 388611 | 377006 | 389819 | 387458 | 386214 | 385237 | 394549 | 389515 | 381530
971.08 |  | 460562 | 384252 | 391518 | 383979 | 383750 | 379427 | 390460 | 389220 | 395523 | 386770
970.08 |  | 439326 | 389721 | 392849 | 387566 | 385636 | 385157 | 390020 | 384260 | 387278 | 384699
969.08 |  | 426094 | 380971 | 379807 | 390881 | 382126 | 381914 | 384559 | 390425 | 381037 | 392927
968.08 |  | 422166 | 385116 | 381580 | 391199 | 375826 | 380381 | 388975 | 382865 | 379829 | 385896
967.08 |  | 415435 | 385584 | 380674 | 382970 | 388098 | 386570 | 380299 | 394454 | 384007 | 390232
966.08 |  | 409422 | 385374 | 381754 | 392894 | 389357 | 385415 | 386824 | 379741 | 385939 | 389258
965.08 |  | 392716 | 386030 | 390059 | 392862 | 389612 | 385192 | 381840 | 392784 | 387417 | 386305
964.08 |  | 383624 | 390617 | 390501 | 386582 | 388102 | 388620 | 390976 | 378704 | 388468 | 391833
963.08 |  | 385352 | 379153 | 382026 | 389671 | 388016 | 388882 | 387396 | 389395 | 387923 | 388065
962.08 |  | 384230 | 379596 | 387594 | 386375 | 384288 | 393200 | 381365 | 381797 | 387138 | 392105
961.08 |  | 384826 | 384647 | 384497 | 378298 | 383913 | 386277 | 383795 | 387678 | 384850 | 385850
960.08 |  | 389028 | 384535 | 385932 | 395424 | 394746 | 386249 | 372020 | 380747 | 389262 | 397777
959.08 |  | 379756 | 391706 | 389553 | 381692 | 394304 | 389707 | 391729 | 386892 | 394123 | 381024
958.08 |  | 380589 | 390521 | 391428 | 394649 | 394327 | 392190 | 378497 | 383770 | 384209 | 381671
957.08 |  | 383196 | 381864 | 394034 | 395126 | 394098 | 388192 | 388630 | 387972 | 388292 | 380249
956.08 |  | 383770 | 392529 | 388086 | 392403 | 390139 | 383118 | 390181 | 384168 | 386602 | 392066
955.08 |  | 382065 | 394094 | 382379 | 381502 | 393305 | 392485 | 390918 | 393911 | 386181 | 387645
954.08 |  | 391233 | 398152 | 395859 | 381405 | 388224 | 383083 | 390897 | 386462 | 390496 | 391304
953.08 |  | 388444 | 385141 | 387139 | 387529 | 387670 | 394841 | 387493 | 392068 | 394239 | 403348
952.08 |  | 379502 | 382673 | 383445 | 391445 | 392936 | 388438 | 389551 | 394165 | 388345 | 392773
951.08 |  | 383472 | 387383 | 383909 | 394568 | 386326 | 389727 | 386923 | 385022 | 387349 | 388504
950.08 |  | 390649 | 393677 | 382980 | 383970 | 393973 | 387305 | 394176 | 387324 | 393342 | 384315
949.08 |  | 388009 | 387580 | 383769 | 381704 | 386703 | 395300 | 388584 | 390871 | 389707 | 383044
948.08 |  | 385192 | 385696 | 390813 | 392464 | 388725 | 396398 | 381364 | 375227 | 386048 | 389114
947.08 |  | 381140 | 382346 | 395529 | 393380 | 388966 | 390395 | 382258 | 389647 | 385533 | 389207
946.08 |  | 381373 | 389101 | 390527 | 390657 | 388903 | 384609 | 388198 | 392742 | 381448 | 391207
945.08 |  | 386500 | 392425 | 393561 | 393530 | 392961 | 390745 | 390022 | 390425 | 386056 | 387376
944.08 |  | 380798 | 394324 | 393572 | 390615 | 383595 | 390266 | 391806 | 385599 | 384387 | 385101
943.08 |  | 373148 | 390816 | 390042 | 391002 | 391181 | 394165 | 387763 | 390305 | 394298 | 388300
942.08 |  | 380151 | 389914 | 391123 | 387479 | 376664 | 377173 | 389685 | 392524 | 393798 | 388837
941.08 |  | 385737 | 390367 | 387197 | 385226 | 385469 | 392438 | 382483 | 384973 | 391536 | 386564
940.08 |  | 382969 | 393288 | 388299 | 394738 | 381538 | 386533 | 389267 | 387715 | 383039 | 391139
939.08 |  | 384582 | 385146 | 390751 | 383164 | 381828 | 385609 | 387011 | 386227 | 391770 | 382932
938.08 |  | 382282 | 397946 | 387212 | 388297 | 379564 | 387004 | 378122 | 390129 | 398475 | 394551
937.08 |  | 392755 | 394460 | 379168 | 389490 | 388859 | 387816 | 392575 | 385053 | 388109 | 394950
936.08 |  | 390988 | 384455 | 387630 | 389129 | 380109 | 394828 | 391216 | 388600 | 386619 | 396540
935.08 |  | 389218 | 394268 | 381842 | 388878 | 395443 | 389554 | 385437 | 396255 | 388545 | 386582
934.08 |  | 389268 | 403303 | 388040 | 388038 | 374247 | 377840 | 376845 | 393352 | 386510 | 385189
933.08 |  | 392156 | 382718 | 392197 | 386265 | 389362 | 397492 | 395970 | 387795 | 393298 | 379942
932.08 |  | 382389 | 386715 | 392759 | 390539 | 390844 | 386753 | 389886 | 390368 | 387921 | 385017
931.08 |  | 389741 | 382586 | 391494 | 388177 | 392026 | 391265 | 388487 | 384662 | 391978 | 390133
930.08 |  | 391141 | 389060 | 392480 | 390821 | 389798 | 394325 | 394364 | 385991 | 386584 | 385966
929.08 |  | 392519 | 390496 | 385544 | 386876 | 390074 | 385592 | 384613 | 385465 | 393184 | 383524
928.08 |  | 386215 | 392139 | 388817 | 392555 | 394765 | 394008 | 389596 | 391368 | 391613 | 392610
927.08 |  | 388555 | 397354 | 387637 | 393477 | 390707 | 384538 | 386860 | 392462 | 393884 | 385092
926.08 |  | 383906 | 391298 | 398154 | 386388 | 395990 | 395567 | 379319 | 386808 | 396396 | 391043
925.08 |  | 389645 | 395742 | 390117 | 393745 | 391415 | 385146 | 390907 | 388982 | 388981 | 390402
924.08 |  | 397772 | 390407 | 389949 | 385523 | 387513 | 393182 | 393696 | 399477 | 389405 | 395785
923.08 |  | 387283 | 394489 | 388264 | 389455 | 386221 | 390639 | 395075 | 392245 | 391634 | 386970
922.08 |  | 391492 | 394769 | 391629 | 387745 | 389174 | 389744 | 395176 | 393394 | 393452 | 381489
921.08 |  | 381336 | 384640 | 395864 | 391072 | 396674 | 392752 | 398845 | 386138 | 397229 | 390071
920.08 |  | 384421 | 395171 | 398700 | 394671 | 394337 | 386238 | 394756 | 391927 | 391205 | 394167
919.08 |  | 391567 | 392345 | 391098 | 393214 | 392592 | 399045 | 388680 | 394390 | 398990 | 387900
918.08 |  | 395630 | 391271 | 397119 | 394018 | 387288 | 390455 | 390278 | 396595 | 394233 | 391764
917.08 |  | 395802 | 392960 | 394032 | 397250 | 389849 | 394643 | 396028 | 392121 | 394589 | 393462
916.08 |  | 395349 | 393534 | 387183 | 395159 | 401983 | 387962 | 398468 | 393776 | 403698 | 390178
915.08 |  | 394590 | 395059 | 394923 | 398305 | 398052 | 388406 | 402727 | 394064 | 389823 | 395848
914.08 |  | 397658 | 390679 | 399937 | 396836 | 392630 | 393961 | 391473 | 393873 | 388666 | 388882
913.08 |  | 397554 | 401942 | 395992 | 394628 | 395667 | 398260 | 388023 | 396814 | 396209 | 396865
912.08 |  | 399273 | 396027 | 392299 | 394868 | 404991 | 398653 | 406177 | 401432 | 393640 | 395537
911.08 |  | 395556 | 393524 | 388410 | 397232 | 398197 | 398645 | 394016 | 395180 | 396592 | 391132
910.08 |  | 389881 | 391627 | 388643 | 392160 | 400288 | 394809 | 404553 | 397114 | 405804 | 393272
909.08 |  | 394251 | 394002 | 392597 | 396030 | 400648 | 397862 | 401216 | 393551 | 397855 | 395050
908.08 |  | 394807 | 397490 | 397081 | 399350 | 398012 | 393794 | 388131 | 395858 | 395562 | 390568
907.08 |  | 398583 | 400061 | 395115 | 401268 | 388739 | 390342 | 390853 | 392232 | 391112 | 398674
906.08 |  | 402797 | 394120 | 395490 | 397314 | 392781 | 399857 | 394316 | 397177 | 402743 | 399849
905.08 |  | 404297 | 393764 | 397049 | 396598 | 386537 | 401510 | 388918 | 396280 | 397915 | 403997
904.08 |  | 401914 | 395276 | 395981 | 390426 | 396792 | 394038 | 395319 | 401210 | 394368 | 401960
903.08 |  | 404342 | 396140 | 390025 | 406082 | 394018 | 407807 | 398219 | 400526 | 396290 | 399487
902.08 |  | 397978 | 404135 | 402676 | 403625 | 397706 | 405971 | 396009 | 399201 | 395141 | 403997
901.08 |  | 401863 | 393140 | 400335 | 400627 | 392998 | 399719 | 396502 | 400626 | 394272 | 398034
900.08 |  | 395603 | 402954 | 399707 | 407404 | 397721 | 402949 | 400247 | 399219 | 396999 | 394194
899.08 |  | 407236 | 404135 | 391532 | 402993 | 401147 | 400576 | 402621 | 396031 | 406269 | 401109
898.08 |  | 394890 | 400991 | 400409 | 401874 | 400522 | 404035 | 404705 | 392890 | 401197 | 406215
897.08 |  | 409552 | 394380 | 400891 | 391884 | 394689 | 400811 | 404156 | 404398 | 393542 | 400245
896.08 |  | 399163 | 399090 | 405741 | 396186 | 399328 | 396190 | 400971 | 397029 | 401804 | 402538
895.08 |  | 395308 | 397688 | 403181 | 397721 | 403720 | 399862 | 397451 | 401344 | 399978 | 395829
894.08 |  | 395388 | 402466 | 395159 | 403273 | 395958 | 399450 | 399649 | 396953 | 399103 | 399835
893.08 |  | 394844 | 394860 | 406651 | 402658 | 397817 | 400167 | 402359 | 395647 | 411833 | 402640
892.08 |  | 401946 | 406814 | 400455 | 403889 | 402465 | 405257 | 405647 | 401473 | 395967 | 402226
891.08 |  | 404757 | 407264 | 406193 | 395483 | 391312 | 393645 | 394492 | 403388 | 399728 | 398600
890.08 |  | 406487 | 404427 | 405421 | 407314 | 404514 | 399227 | 395197 | 399769 | 406222 | 401229
889.08 |  | 406791 | 407494 | 398595 | 401478 | 406555 | 403789 | 388915 | 401406 | 400475 | 400529
888.08 |  | 401933 | 408688 | 397202 | 400920 | 405591 | 399547 | 394599 | 399690 | 405493 | 400508
887.08 |  | 404103 | 404284 | 394614 | 408858 | 401026 | 406905 | 405219 | 425035 | 407730 | 399652
886.08 |  | 398897 | 404264 | 406921 | 404930 | 404471 | 396383 | 413240 | 401949 | 403894 | 408687
885.08 |  | 413967 | 405549 | 405323 | 409940 | 410936 | 409112 | 401084 | 403166 | 407439 | 406310
884.08 |  | 408178 | 402042 | 407601 | 404401 | 402191 | 401964 | 406432 | 405453 | 402131 | 397829
883.08 |  | 405528 | 398633 | 402079 | 402993 | 404023 | 407362 | 398736 | 409530 | 409362 | 405529
882.08 |  | 408578 | 402897 | 407900 | 404299 | 408559 | 411653 | 405087 | 403831 | 406400 | 398824
881.08 |  | 403697 | 404608 | 406538 | 401979 | 409320 | 400205 | 410308 | 399387 | 407953 | 406380
880.08 |  | 408834 | 408943 | 413026 | 406100 | 404457 | 408229 | 403925 | 405313 | 405993 | 406881
879.08 |  | 408416 | 400476 | 409464 | 403198 | 406505 | 405424 | 406417 | 408361 | 401431 | 407029
878.08 |  | 418494 | 409335 | 411754 | 399061 | 405394 | 412225 | 406252 | 406811 | 405055 | 406403
877.08 |  | 412687 | 406950 | 404794 | 404899 | 409263 | 408340 | 413220 | 404999 | 401350 | 403636
876.08 |  | 418339 | 411555 | 402860 | 407626 | 412576 | 412163 | 404092 | 405570 | 411788 | 408883
875.08 |  | 407430 | 410003 | 409800 | 409900 | 406051 | 405911 | 411236 | 399762 | 411612 | 407243
874.08 |  | 409263 | 408705 | 406493 | 409558 | 397904 | 406413 | 409623 | 406156 | 417864 | 411071
873.08 |  | 407760 | 405823 | 419273 | 405429 | 409921 | 407505 | 402212 | 407721 | 408370 | 405232
872.08 |  | 413549 | 405203 | 409885 | 406845 | 411430 | 406013 | 408273 | 402860 | 411416 | 401183
871.08 |  | 410058 | 408523 | 411788 | 409027 | 408530 | 414001 | 409129 | 403647 | 405887 | 415546
870.08 |  | 412807 | 412326 | 402537 | 407565 | 406494 | 409652 | 409185 | 409745 | 407936 | 407634
869.08 |  | 410592 | 418327 | 404352 | 411701 | 412732 | 414487 | 408504 | 408705 | 407540 | 406707
868.08 |  | 417009 | 415515 | 408711 | 409957 | 405815 | 404975 | 416357 | 410333 | 414354 | 416910
867.08 |  | 412958 | 410163 | 408665 | 413215 | 413544 | 417506 | 418722 | 412417 | 408357 | 411214
866.08 |  | 415917 | 409108 | 414611 | 414434 | 413841 | 415166 | 410800 | 411488 | 413291 | 409989
865.08 |  | 421322 | 410341 | 410151 | 417319 | 414623 | 415383 | 420594 | 416446 | 410884 | 409147
864.08 |  | 415734 | 406009 | 408887 | 417991 | 408809 | 409036 | 416423 | 412059 | 409128 | 408352
863.08 |  | 416337 | 411899 | 410794 | 412030 | 418157 | 412383 | 415522 | 416036 | 404601 | 410646
862.08 |  | 418614 | 417110 | 419562 | 408662 | 406585 | 408582 | 407873 | 411461 | 409850 | 417847
861.08 |  | 418862 | 412640 | 412833 | 412002 | 405029 | 411868 | 412956 | 421922 | 417249 | 419224
860.08 |  | 416580 | 413720 | 408714 | 420420 | 416873 | 411180 | 415065 | 423847 | 406252 | 406901
859.08 |  | 412746 | 411283 | 413715 | 411108 | 418164 | 405726 | 417408 | 417523 | 414727 | 407414
858.08 |  | 415119 | 409334 | 411616 | 421585 | 417202 | 416233 | 414008 | 413782 | 416508 | 410752
857.08 |  | 417264 | 423932 | 410576 | 414655 | 407822 | 420073 | 418596 | 410547 | 412395 | 415772
856.08 |  | 422880 | 417860 | 418924 | 417632 | 413368 | 413272 | 412100 | 420727 | 416861 | 412558
855.08 |  | 427586 | 412129 | 415131 | 411451 | 410397 | 415016 | 410735 | 412989 | 404878 | 420990
854.08 |  | 422316 | 406485 | 416735 | 414868 | 414022 | 415079 | 417381 | 419697 | 415719 | 420051
853.08 |  | 413085 | 408642 | 410182 | 421615 | 425017 | 423849 | 415150 | 421895 | 419904 | 421284
852.08 |  | 423067 | 419565 | 418571 | 420003 | 413042 | 421934 | 418333 | 416178 | 417224 | 410071
851.08 |  | 420394 | 424765 | 413540 | 413089 | 423383 | 420720 | 421487 | 419195 | 411144 | 414379
850.08 |  | 433055 | 418861 | 416879 | 417712 | 418760 | 425748 | 415955 | 413139 | 415706 | 417113
849.08 |  | 421471 | 411183 | 413690 | 415258 | 420893 | 415907 | 417723 | 418650 | 414794 | 419728
848.08 |  | 429750 | 422104 | 417835 | 419567 | 428542 | 416223 | 422230 | 408623 | 419609 | 416717
847.08 |  | 427048 | 421177 | 414582 | 419898 | 415681 | 419458 | 406871 | 420186 | 415756 | 419767
846.08 |  | 427488 | 414978 | 416119 | 425386 | 419909 | 422229 | 421616 | 418261 | 421168 | 415679
845.08 |  | 423506 | 418356 | 421589 | 416006 | 426687 | 423798 | 413712 | 423299 | 422178 | 420124
844.08 |  | 426227 | 417207 | 420289 | 415820 | 422330 | 423082 | 415624 | 426636 | 418561 | 422892
843.08 |  | 424142 | 422635 | 416121 | 417850 | 420711 | 424227 | 424536 | 427651 | 418058 | 423137
842.08 |  | 418600 | 417745 | 422276 | 417563 | 422997 | 427927 | 420953 | 419135 | 420817 | 433488
841.08 |  | 439051 | 421386 | 423170 | 420237 | 417784 | 428506 | 426101 | 420871 | 421162 | 421041
840.08 |  | 432659 | 424023 | 426201 | 417666 | 421549 | 430491 | 425285 | 422324 | 420972 | 422986
839.08 |  | 434175 | 426308 | 416421 | 418060 | 423976 | 417741 | 421910 | 421428 | 418736 | 417494
838.08 |  | 432013 | 426370 | 421016 | 427162 | 421553 | 428163 | 423669 | 421514 | 429000 | 421935
837.08 |  | 432574 | 417106 | 431753 | 422553 | 428001 | 424788 | 417525 | 425533 | 422119 | 417342
836.08 |  | 431975 | 429097 | 423370 | 431961 | 422856 | 421907 | 422139 | 415674 | 427716 | 420729
835.08 |  | 432147 | 429012 | 433448 | 420438 | 420088 | 425501 | 422075 | 433478 | 421921 | 420064
834.08 |  | 431305 | 420767 | 434682 | 422670 | 420893 | 420636 | 419403 | 428428 | 422911 | 424114
833.08 |  | 433675 | 423542 | 422841 | 425048 | 431037 | 417669 | 427555 | 434759 | 433252 | 423352
832.08 |  | 433749 | 422028 | 424535 | 424706 | 429998 | 428750 | 426463 | 429184 | 427109 | 428898
831.08 |  | 431045 | 427311 | 436335 | 424297 | 422258 | 422214 | 430758 | 427197 | 436999 | 421129
830.08 |  | 444494 | 424067 | 428000 | 422421 | 430321 | 424241 | 419435 | 425927 | 423030 | 427196
829.08 |  | 435715 | 422026 | 421717 | 424395 | 419775 | 426092 | 439291 | 425464 | 424844 | 433080
828.08 |  | 442644 | 429080 | 427548 | 434037 | 426908 | 425671 | 427255 | 422776 | 422485 | 427254
827.08 |  | 440087 | 424675 | 430348 | 427019 | 419435 | 425093 | 430662 | 424640 | 418342 | 434480
826.08 |  | 442923 | 425138 | 432387 | 429244 | 435145 | 431346 | 433953 | 430172 | 419358 | 428259
825.08 |  | 434815 | 428451 | 427361 | 425699 | 433321 | 424829 | 428826 | 430812 | 425240 | 428733
824.08 |  | 443109 | 427346 | 438200 | 428105 | 429099 | 427688 | 432198 | 435496 | 424306 | 426811
823.08 |  | 438145 | 426624 | 427059 | 427455 | 431931 | 435197 | 425738 | 429505 | 425536 | 434967
822.08 |  | 432652 | 431921 | 431189 | 431157 | 434853 | 431693 | 425525 | 429686 | 426919 | 430777
821.08 |  | 435308 | 438258 | 440104 | 436980 | 428176 | 433503 | 429172 | 433924 | 434955 | 430231
820.08 |  | 439847 | 438763 | 442684 | 430472 | 432151 | 425615 | 425478 | 430567 | 433683 | 429599
819.08 |  | 438720 | 429967 | 432057 | 429732 | 427792 | 428145 | 428202 | 427574 | 440456 | 427867
818.08 |  | 437384 | 436724 | 441060 | 435450 | 430467 | 430653 | 425293 | 423605 | 426976 | 423038
817.08 |  | 441628 | 428880 | 435393 | 426524 | 439364 | 427390 | 428360 | 434806 | 434373 | 431276
816.08 |  | 443671 | 433611 | 443600 | 427676 | 432311 | 432395 | 434097 | 428152 | 437426 | 422408
815.08 |  | 445276 | 430138 | 442759 | 435003 | 434284 | 427219 | 434753 | 425187 | 441556 | 432672
814.08 |  | 443887 | 434089 | 439063 | 437679 | 440505 | 433289 | 429202 | 432259 | 436242 | 426498
813.08 |  | 445762 | 435575 | 435647 | 437415 | 431019 | 436447 | 435270 | 425900 | 432150 | 444874
812.08 |  | 440667 | 432946 | 434180 | 436418 | 436918 | 437162 | 440563 | 429623 | 440280 | 440605
811.08 |  | 442080 | 433855 | 434354 | 426048 | 435023 | 433414 | 434077 | 429717 | 434529 | 438337
810.08 |  | 454915 | 439331 | 437781 | 440510 | 432317 | 439205 | 429889 | 434086 | 431337 | 430732
809.08 |  | 442717 | 431683 | 439105 | 436908 | 441795 | 429169 | 443035 | 443332 | 435143 | 437336
808.08 |  | 443730 | 442912 | 435267 | 437281 | 435103 | 438751 | 430526 | 440882 | 432481 | 435923
807.08 |  | 446214 | 438164 | 433818 | 442589 | 431336 | 429029 | 431560 | 437579 | 443153 | 434897
806.08 |  | 443912 | 435100 | 440180 | 442936 | 436354 | 436627 | 438122 | 433035 | 435810 | 439950
805.08 |  | 443910 | 446294 | 437776 | 441589 | 443111 | 439950 | 438466 | 431597 | 445559 | 436887
804.08 |  | 448744 | 442345 | 439158 | 436894 | 448073 | 434073 | 435017 | 441318 | 436106 | 439176
803.08 |  | 453373 | 443286 | 449775 | 440906 | 441695 | 436297 | 447252 | 431487 | 445857 | 445378
802.08 |  | 457943 | 441374 | 443087 | 435116 | 435976 | 443655 | 443633 | 436864 | 451810 | 438732
801.08 |  | 452247 | 447095 | 436492 | 441470 | 441603 | 436012 | 429096 | 445568 | 438049 | 439070
800.08 |  | 440906 | 434169 | 438737 | 444736 | 442926 | 437636 | 441119 | 438402 | 436831 | 436457
799.08 |  | 450969 | 437329 | 440188 | 445548 | 442872 | 433896 | 439740 | 434021 | 443720 | 447260
798.08 |  | 452098 | 443136 | 446406 | 448339 | 437537 | 442054 | 425838 | 444882 | 454021 | 442362
797.08 |  | 447693 | 443832 | 441904 | 443324 | 442543 | 443345 | 449224 | 440060 | 443797 | 438802
796.08 |  | 456927 | 447444 | 441460 | 444230 | 441863 | 450209 | 449455 | 446085 | 443935 | 442133
795.08 |  | 458724 | 441391 | 454367 | 442251 | 444500 | 444589 | 445300 | 450982 | 446093 | 440327
794.08 |  | 447446 | 443615 | 439452 | 434792 | 441603 | 450124 | 449738 | 446679 | 437964 | 438699
793.08 |  | 461918 | 447469 | 436845 | 452452 | 449119 | 441721 | 446417 | 446383 | 444039 | 440175
792.08 |  | 448925 | 449147 | 446097 | 446962 | 443454 | 439492 | 436289 | 447538 | 447474 | 443168
791.08 |  | 457709 | 451346 | 440645 | 440866 | 443391 | 448369 | 436654 | 446305 | 443129 | 445870
790.08 |  | 457815 | 451884 | 438283 | 443815 | 446620 | 435611 | 451119 | 449785 | 450362 | 440568
789.08 |  | 459414 | 436054 | 447627 | 446658 | 447713 | 448234 | 444974 | 444034 | 443982 | 449098
788.08 |  | 449401 | 453222 | 447201 | 440629 | 446848 | 459733 | 448357 | 458835 | 446999 | 449154
787.08 |  | 462538 | 448561 | 444261 | 450949 | 450601 | 449991 | 449778 | 441127 | 445401 | 453780
786.08 |  | 457354 | 455644 | 446437 | 447274 | 461648 | 444193 | 445641 | 453653 | 446980 | 442985
785.08 |  | 455818 | 455064 | 445280 | 447037 | 447145 | 450841 | 440259 | 457366 | 446728 | 447135
784.08 |  | 451425 | 454663 | 453805 | 445403 | 448295 | 445252 | 439724 | 443208 | 448131 | 449901
783.08 |  | 457109 | 440168 | 450347 | 449037 | 447453 | 438334 | 450994 | 446570 | 447759 | 447187
782.08 |  | 457781 | 448720 | 449794 | 453496 | 456441 | 451041 | 448713 | 445481 | 451614 | 444986
781.08 |  | 459089 | 452669 | 450200 | 458868 | 444228 | 444891 | 452577 | 442587 | 440890 | 455751
780.08 |  | 466433 | 448826 | 450749 | 458860 | 448409 | 439322 | 449169 | 452629 | 456329 | 457741
779.08 |  | 462329 | 449482 | 453988 | 453726 | 449366 | 459623 | 458868 | 447677 | 457655 | 452366
778.08 |  | 461096 | 449455 | 455168 | 452508 | 456014 | 459729 | 447988 | 457578 | 457286 | 451819
777.08 |  | 457408 | 462615 | 449757 | 454463 | 456090 | 458343 | 458327 | 456289 | 450467 | 445185
776.08 |  | 458965 | 455584 | 449750 | 457374 | 445766 | 448995 | 451068 | 453698 | 458241 | 452963
775.08 |  | 472530 | 450880 | 446374 | 456888 | 451658 | 456119 | 454531 | 452348 | 453969 | 455105
774.08 |  | 465853 | 456904 | 452910 | 460313 | 459444 | 453300 | 461819 | 453284 | 449972 | 453568
773.08 |  | 463975 | 456657 | 454935 | 453991 | 450061 | 461248 | 451530 | 452542 | 458199 | 448997
772.08 |  | 457806 | 457185 | 455199 | 454620 | 456549 | 455362 | 460104 | 460638 | 457188 | 458012
771.08 |  | 455811 | 461158 | 457586 | 460528 | 453397 | 455692 | 460733 | 459814 | 460133 | 452299
770.08 |  | 470015 | 463993 | 460413 | 464696 | 453463 | 456545 | 470428 | 455401 | 455941 | 462452
769.08 |  | 465651 | 463641 | 452911 | 457902 | 460503 | 461944 | 458656 | 457855 | 459080 | 452609
768.08 |  | 467463 | 459029 | 453340 | 456476 | 449772 | 452364 | 460770 | 463098 | 462145 | 461717
767.08 |  | 468083 | 455980 | 452195 | 453304 | 458795 | 459033 | 459452 | 458685 | 465810 | 456497
766.08 |  | 466909 | 461641 | 459302 | 460135 | 455008 | 462078 | 465642 | 458294 | 457107 | 466815
765.08 |  | 468763 | 466454 | 469133 | 468722 | 460318 | 458659 | 461738 | 460479 | 459560 | 458850
764.08 |  | 473630 | 464741 | 459726 | 461383 | 459202 | 459116 | 449089 | 459446 | 457242 | 456320
763.08 |  | 478454 | 458176 | 468127 | 465811 | 453065 | 469289 | 462791 | 457548 | 464175 | 460423
762.08 |  | 471983 | 457645 | 463884 | 463629 | 457288 | 459689 | 461073 | 461183 | 467060 | 465934
761.08 |  | 471937 | 467307 | 465925 | 466670 | 454664 | 467109 | 466188 | 463245 | 462506 | 460432
760.08 |  | 478456 | 456058 | 459046 | 467660 | 459427 | 461465 | 464023 | 456384 | 465551 | 456593
759.08 |  | 474709 | 461792 | 460836 | 463601 | 465349 | 463963 | 457710 | 465743 | 467699 | 468366
758.08 |  | 477841 | 467628 | 458826 | 466471 | 463806 | 464521 | 464959 | 470135 | 465461 | 468151
757.08 |  | 487006 | 475889 | 475423 | 469700 | 467655 | 460754 | 455624 | 465872 | 465367 | 464640
756.08 |  | 477393 | 460103 | 473288 | 463598 | 469719 | 473003 | 457610 | 459176 | 471069 | 459931
755.08 |  | 478580 | 466278 | 465985 | 456255 | 459055 | 473773 | 470907 | 465272 | 463885 | 477705
754.08 |  | 476535 | 467208 | 464716 | 467822 | 458836 | 463958 | 462333 | 474047 | 474477 | 470065
753.08 |  | 479438 | 466308 | 471284 | 470917 | 460668 | 473271 | 467127 | 464632 | 467764 | 471021
752.08 |  | 479751 | 465368 | 469656 | 468009 | 466132 | 465223 | 465321 | 474430 | 462265 | 468595
751.08 |  | 477293 | 463022 | 461429 | 464042 | 460401 | 471803 | 465258 | 471428 | 464059 | 475126
750.08 |  | 475486 | 476487 | 468068 | 480807 | 476500 | 470993 | 466723 | 470545 | 472157 | 470994
749.08 |  | 482416 | 467160 | 470049 | 473987 | 464152 | 468461 | 464583 | 466540 | 468963 | 472232
748.08 |  | 484430 | 468104 | 466657 | 464875 | 468815 | 468598 | 469005 | 475537 | 466263 | 462839
747.08 |  | 480306 | 476366 | 469307 | 469890 | 465423 | 465959 | 468469 | 467295 | 464737 | 472757
746.08 |  | 474052 | 478387 | 475080 | 474951 | 474999 | 465983 | 472707 | 464952 | 475956 | 473181
745.08 |  | 487116 | 484073 | 472696 | 472567 | 469182 | 471209 | 474410 | 463327 | 473427 | 471798
744.08 |  | 485680 | 475064 | 472184 | 467888 | 471643 | 472898 | 471162 | 470439 | 479228 | 467742
743.08 |  | 487346 | 476192 | 480305 | 468649 | 477521 | 475646 | 467485 | 474730 | 478107 | 475909
742.08 |  | 492729 | 469288 | 479930 | 475358 | 471531 | 471582 | 470853 | 475594 | 469733 | 472557
741.08 |  | 487381 | 480019 | 475414 | 470990 | 476143 | 470180 | 483453 | 470689 | 478415 | 466120
740.08 |  | 491093 | 480605 | 470320 | 472804 | 481342 | 478112 | 480835 | 479508 | 478120 | 476883
739.08 |  | 493383 | 475337 | 482739 | 469675 | 481652 | 481265 | 479857 | 476333 | 469642 | 474639
738.08 |  | 492358 | 479084 | 480376 | 482741 | 471419 | 477180 | 477068 | 475435 | 472899 | 470292
737.08 |  | 495369 | 486043 | 483098 | 482823 | 477767 | 479963 | 480318 | 475900 | 479559 | 481258
736.08 |  | 493617 | 479929 | 479476 | 479029 | 481648 | 477370 | 479529 | 482248 | 473741 | 482590
735.08 |  | 489128 | 474939 | 486379 | 481103 | 473353 | 479091 | 478764 | 474503 | 476812 | 472459
734.08 |  | 494366 | 482998 | 479747 | 478242 | 474762 | 474134 | 480286 | 481089 | 483957 | 479681
733.08 |  | 489672 | 479213 | 482549 | 477259 | 478759 | 475073 | 481116 | 480238 | 473396 | 480936
732.08 |  | 491890 | 472917 | 487379 | 481346 | 484876 | 488559 | 475577 | 491406 | 483298 | 474591
731.08 |  | 497450 | 477841 | 483533 | 485688 | 484448 | 480320 | 484157 | 490252 | 489679 | 478039
730.08 |  | 499367 | 473341 | 480390 | 498901 | 480267 | 486870 | 477551 | 490401 | 473566 | 480090
729.08 |  | 487566 | 491617 | 483066 | 484840 | 486892 | 477680 | 490706 | 484144 | 478111 | 480183
728.08 |  | 493855 | 487219 | 483577 | 485442 | 482073 | 485867 | 486177 | 486307 | 482889 | 483229
727.08 |  | 500437 | 497081 | 476279 | 476971 | 479006 | 485921 | 491464 | 486774 | 486620 | 486658
726.08 |  | 496178 | 484813 | 477502 | 487424 | 480333 | 482374 | 491671 | 480610 | 495547 | 488510
725.08 |  | 495037 | 485118 | 487586 | 491652 | 484948 | 481341 | 483976 | 477563 | 480085 | 478656
724.08 |  | 501175 | 495833 | 484412 | 487491 | 494218 | 483632 | 483907 | 487764 | 478586 | 487428
723.08 |  | 507333 | 488459 | 482288 | 486691 | 488508 | 492945 | 487060 | 490939 | 493603 | 487193
722.08 |  | 505680 | 487174 | 481847 | 488598 | 488829 | 489919 | 486546 | 488960 | 485171 | 483071
721.08 |  | 500716 | 499186 | 484713 | 486124 | 491446 | 485208 | 486185 | 484110 | 491569 | 491783
720.08 |  | 509575 | 483555 | 490823 | 496621 | 478666 | 498075 | 487192 | 481965 | 485634 | 486051
719.08 |  | 500385 | 482350 | 487476 | 491018 | 486046 | 483762 | 501286 | 479270 | 495104 | 494004
718.08 |  | 495400 | 488985 | 490545 | 498373 | 494608 | 495904 | 486231 | 483736 | 489799 | 492376
717.08 |  | 506574 | 489751 | 494265 | 488291 | 495149 | 488809 | 482914 | 486456 | 489694 | 493577
716.08 |  | 508592 | 492075 | 496085 | 496714 | 496469 | 486994 | 492645 | 479778 | 492339 | 483812
715.08 |  | 504161 | 489796 | 491686 | 489956 | 489559 | 489221 | 491309 | 492596 | 490523 | 492054
714.08 |  | 510357 | 486221 | 491814 | 492662 | 494682 | 497191 | 492175 | 491912 | 487911 | 489078
713.08 |  | 508216 | 502024 | 491176 | 493966 | 496316 | 487173 | 494544 | 493682 | 491627 | 493718
712.08 |  | 513061 | 502513 | 495970 | 491189 | 490846 | 499681 | 495294 | 491396 | 489647 | 487200
711.08 |  | 501155 | 500123 | 491008 | 496248 | 485827 | 493007 | 493645 | 501283 | 492891 | 481577
710.08 |  | 504572 | 494699 | 497761 | 501785 | 501944 | 496236 | 495754 | 489972 | 499703 | 496525
709.08 |  | 513622 | 506275 | 498595 | 504976 | 498382 | 500859 | 490887 | 499285 | 501024 | 498395
708.08 |  | 511319 | 489864 | 500276 | 501053 | 499571 | 490779 | 499992 | 506645 | 507440 | 492664
707.08 |  | 505302 | 496172 | 503183 | 497766 | 508670 | 495450 | 495147 | 493453 | 501334 | 502218
706.08 |  | 519275 | 502084 | 499389 | 490977 | 500950 | 492104 | 497153 | 500744 | 493708 | 496388
705.08 |  | 509477 | 497181 | 500435 | 508647 | 509173 | 506467 | 498920 | 492603 | 499618 | 500010
704.08 |  | 521719 | 502923 | 491618 | 512621 | 491768 | 494220 | 505174 | 500629 | 498518 | 512533
703.08 |  | 511020 | 510183 | 502661 | 502098 | 500050 | 507152 | 507266 | 489870 | 507179 | 498832
702.08 |  | 519166 | 504085 | 502326 | 504647 | 492842 | 501640 | 496755 | 501014 | 503386 | 493639
701.08 |  | 519591 | 502252 | 501555 | 504520 | 502217 | 505066 | 506275 | 511098 | 499612 | 506073
700.08 |  | 519968 | 509853 | 505272 | 508433 | 501238 | 507364 | 504237 | 497753 | 495852 | 505080
699.08 |  | 519008 | 504848 | 506807 | 500779 | 496298 | 511738 | 506831 | 509969 | 506164 | 501121
698.08 |  | 521181 | 504167 | 506385 | 501711 | 504453 | 510931 | 502396 | 507209 | 506863 | 507108
697.08 |  | 533584 | 512797 | 509563 | 509322 | 500119 | 502378 | 505484 | 507662 | 498296 | 507506
696.08 |  | 519688 | 506995 | 512133 | 502536 | 502097 | 505387 | 510176 | 509016 | 506129 | 510033
695.08 |  | 525758 | 506219 | 513938 | 507697 | 511696 | 509130 | 507494 | 508746 | 506775 | 504084
694.08 |  | 520209 | 516523 | 509294 | 508403 | 514785 | 500837 | 510065 | 505272 | 508843 | 501305
693.08 |  | 524545 | 516863 | 514591 | 506046 | 509476 | 509012 | 507665 | 507860 | 514594 | 512481
692.08 |  | 524429 | 510449 | 509752 | 506988 | 510196 | 509148 | 511629 | 505040 | 503060 | 515104
691.08 |  | 535664 | 517900 | 507790 | 507278 | 506782 | 512239 | 514844 | 516414 | 516100 | 515732
690.08 |  | 538115 | 513445 | 518307 | 510323 | 502005 | 517485 | 507510 | 517038 | 517859 | 512195
689.08 |  | 541083 | 522085 | 513104 | 504264 | 518759 | 516286 | 509881 | 514453 | 517105 | 514058
688.08 |  | 527455 | 510487 | 520210 | 512982 | 513651 | 513824 | 515246 | 510136 | 519060 | 511312
687.08 |  | 529508 | 523090 | 517088 | 515067 | 517692 | 519549 | 515140 | 514856 | 510047 | 516043
686.08 |  | 523914 | 519678 | 514714 | 524509 | 520412 | 510603 | 514706 | 514037 | 513054 | 512266
685.08 |  | 525614 | 523808 | 516882 | 519221 | 519071 | 511252 | 518693 | 523341 | 511157 | 522223
684.08 |  | 535082 | 519125 | 519530 | 523704 | 525785 | 515987 | 520505 | 516659 | 521244 | 523563
683.08 |  | 540478 | 516029 | 519847 | 513024 | 513610 | 517228 | 515568 | 524352 | 520275 | 524595
682.08 |  | 534202 | 515428 | 521402 | 518990 | 519976 | 509884 | 522325 | 518908 | 515385 | 532239
681.08 |  | 527443 | 523858 | 520644 | 514553 | 527834 | 519563 | 527285 | 527401 | 517884 | 524675
680.08 |  | 531806 | 521625 | 525887 | 515499 | 511839 | 518382 | 535964 | 524607 | 516656 | 523659
679.08 |  | 545646 | 520701 | 528576 | 517845 | 523624 | 527592 | 519081 | 529732 | 523135 | 511422
678.08 |  | 537000 | 526271 | 525701 | 520158 | 524631 | 524695 | 524927 | 527155 | 518638 | 524808
677.08 |  | 533197 | 527779 | 521837 | 525708 | 516850 | 527544 | 525421 | 524246 | 526374 | 530417
676.08 |  | 538703 | 528307 | 522226 | 527846 | 516341 | 520725 | 526374 | 523957 | 524861 | 525200
675.08 |  | 547277 | 526987 | 522042 | 522903 | 519991 | 527562 | 524692 | 529780 | 523722 | 517844
674.08 |  | 532417 | 529566 | 534480 | 525295 | 527604 | 527748 | 519870 | 523788 | 529505 | 532429
673.08 |  | 539844 | 525376 | 519344 | 527615 | 533581 | 524823 | 525162 | 529897 | 525879 | 525570
672.08 |  | 546145 | 525749 | 519458 | 537789 | 520086 | 519062 | 529345 | 530364 | 527311 | 525949
671.08 |  | 546003 | 532292 | 529146 | 533597 | 520111 | 522033 | 531078 | 527948 | 528097 | 516479
670.08 |  | 549723 | 538279 | 525026 | 528596 | 521104 | 538588 | 536565 | 525741 | 527369 | 529166
669.08 |  | 541011 | 535803 | 529044 | 533790 | 537678 | 531433 | 531641 | 530351 | 522722 | 530388
668.08 |  | 541649 | 531884 | 529238 | 528144 | 537694 | 539412 | 534233 | 527725 | 529458 | 535555
667.08 |  | 552402 | 536334 | 528630 | 526055 | 532186 | 524633 | 536269 | 535716 | 526698 | 523066
666.08 |  | 540980 | 539567 | 531340 | 527667 | 535260 | 535155 | 530877 | 539998 | 539765 | 539870
665.08 |  | 547081 | 530350 | 526546 | 538602 | 531420 | 531089 | 535322 | 533255 | 532833 | 534694
664.08 |  | 544680 | 536914 | 525759 | 546139 | 542523 | 532611 | 539661 | 537920 | 534777 | 535961
663.08 |  | 548361 | 543001 | 535399 | 532142 | 542916 | 540884 | 544410 | 539969 | 531072 | 532353
662.08 |  | 551477 | 524791 | 544347 | 529178 | 538969 | 544245 | 535424 | 529288 | 538817 | 539411
661.08 |  | 554565 | 541810 | 547204 | 540921 | 528492 | 538793 | 548768 | 535501 | 536627 | 535001
660.08 |  | 553096 | 530500 | 541747 | 537148 | 542414 | 540556 | 544787 | 542469 | 544377 | 534130
659.08 |  | 554116 | 538373 | 548703 | 531623 | 544185 | 538387 | 539725 | 542232 | 533362 | 538303
658.08 |  | 549529 | 537222 | 544370 | 551436 | 540230 | 536229 | 550617 | 535212 | 545195 | 552791
657.08 |  | 554984 | 539128 | 542550 | 547600 | 542441 | 545625 | 545725 | 546536 | 540488 | 538705
656.08 |  | 566810 | 541702 | 548385 | 548486 | 549207 | 540984 | 537638 | 554241 | 538714 | 544730
655.08 |  | 558880 | 549050 | 542779 | 544258 | 553650 | 536579 | 548401 | 546525 | 548925 | 549811
654.08 |  | 560781 | 558022 | 555305 | 553788 | 540730 | 548749 | 552742 | 545757 | 541788 | 555084
653.08 |  | 556049 | 551723 | 557275 | 551346 | 546297 | 547630 | 550078 | 552256 | 543161 | 543546
652.08 |  | 568479 | 550225 | 544216 | 540396 | 551713 | 552449 | 541885 | 554324 | 555770 | 562885
651.08 |  | 570482 | 560451 | 553669 | 547732 | 545374 | 553884 | 553516 | 554565 | 544933 | 564203
650.08 |  | 574318 | 554139 | 552466 | 550997 | 558588 | 547624 | 553581 | 558000 | 549596 | 558716
649.08 |  | 569988 | 566604 | 555811 | 552361 | 558248 | 554177 | 552939 | 565008 | 560478 | 549241
648.08 |  | 564150 | 556122 | 559293 | 560064 | 560020 | 553789 | 556054 | 561837 | 555203 | 560057
647.08 |  | 571330 | 559304 | 565554 | 563662 | 553519 | 557642 | 553804 | 561389 | 552332 | 560729
646.08 |  | 573211 | 555435 | 555794 | 555370 | 565498 | 555464 | 552450 | 557090 | 547634 | 560179
645.08 |  | 576512 | 555249 | 548818 | 556554 | 566620 | 558275 | 555173 | 564538 | 567741 | 561008
644.08 |  | 561633 | 555443 | 550147 | 567788 | 568291 | 560563 | 561119 | 558862 | 550305 | 558536
643.08 |  | 571860 | 558560 | 557078 | 556856 | 564026 | 557510 | 569499 | 555991 | 550974 | 566217
642.08 |  | 569384 | 553636 | 555113 | 554527 | 556895 | 552901 | 549257 | 556153 | 554677 | 565519
641.08 |  | 573280 | 558545 | 557760 | 562719 | 553169 | 550586 | 552912 | 560915 | 555907 | 562543
640.08 |  | 569462 | 557022 | 561995 | 556051 | 557087 | 563788 | 569981 | 554687 | 554649 | 559667
639.08 |  | 577908 | 565938 | 562649 | 575225 | 569412 | 560092 | 571077 | 571690 | 560000 | 564754
638.08 |  | 577650 | 568102 | 569336 | 574332 | 574344 | 557549 | 575368 | 571436 | 574302 | 566330
637.08 |  | 569712 | 563486 | 567454 | 570929 | 570152 | 565939 | 561240 | 565481 | 561407 | 578095
636.08 |  | 575869 | 574049 | 567324 | 563331 | 567874 | 575990 | 568631 | 576528 | 572024 | 568578
635.08 |  | 579392 | 570675 | 572724 | 577388 | 572723 | 569035 | 576793 | 563409 | 564964 | 568628
634.08 |  | 584958 | 584172 | 576004 | 582101 | 573399 | 582150 | 574139 | 582274 | 573678 | 565833
633.08 |  | 582807 | 578061 | 571660 | 573659 | 577950 | 584373 | 581810 | 580620 | 580986 | 583279
632.08 |  | 589512 | 581075 | 589340 | 573422 | 579648 | 584784 | 582578 | 590711 | 594820 | 576593
631.08 |  | 587664 | 584674 | 585083 | 584990 | 578708 | 588343 | 577997 | 578368 | 593623 | 580917
630.08 |  | 592008 | 593820 | 584801 | 588100 | 577580 | 593804 | 589069 | 595811 | 586552 | 592686
629.08 |  | 591080 | 603652 | 597631 | 603141 | 592460 | 605377 | 613921 | 602326 | 603678 | 604479
628.08 |  | 596873 | 615504 | 605882 | 614270 | 608692 | 609938 | 609766 | 608472 | 606755 | 603690
627.08 |  | 597186 | 618570 | 625519 | 626314 | 623036 | 629130 | 631392 | 624100 | 616621 | 619760
626.08 |  | 603370 | 614649 | 631489 | 633260 | 626675 | 629680 | 635011 | 634774 | 626142 | 629398
625.08 |  | 601170 | 634981 | 635394 | 630345 | 638742 | 631151 | 646861 | 634556 | 631294 | 642750
624.08 |  | 607830 | 622479 | 631962 | 631573 | 634770 | 631114 | 628404 | 626420 | 621936 | 631623
623.08 |  | 604500 | 614701 | 620302 | 615503 | 609030 | 631711 | 618816 | 614347 | 624186 | 627187
622.08 |  | 595037 | 610446 | 606741 | 606764 | 608729 | 609454 | 607883 | 602824 | 604688 | 601444
621.08 |  | 589825 | 596589 | 593581 | 600950 | 594157 | 590009 | 600932 | 599921 | 600273 | 587025
620.08 |  | 600790 | 576058 | 585857 | 591177 | 596898 | 584399 | 583284 | 582522 | 580366 | 589344
619.08 |  | 577618 | 581293 | 577283 | 582502 | 569460 | 579552 | 574347 | 582747 | 574359 | 567414
618.08 |  | 586008 | 564556 | 570737 | 568247 | 570846 | 563739 | 571924 | 570085 | 578065 | 565706
617.08 |  | 585641 | 566324 | 563853 | 567858 | 572648 | 555717 | 581025 | 564567 | 568961 | 560973
616.08 |  | 586460 | 566791 | 564182 | 561988 | 577794 | 558313 | 575103 | 578898 | 569604 | 568760
615.08 |  | 590005 | 560044 | 563647 | 559517 | 560837 | 563819 | 553830 | 559929 | 559864 | 560094
614.08 |  | 587294 | 562635 | 567451 | 568556 | 557464 | 563336 | 563790 | 560369 | 559784 | 560575
613.08 |  | 593322 | 561269 | 564348 | 562062 | 558183 | 556949 | 558737 | 556388 | 554263 | 561531
612.08 |  | 586364 | 561683 | 552430 | 554295 | 568047 | 562380 | 549346 | 563523 | 564468 | 559415
611.08 |  | 587981 | 561525 | 564839 | 560877 | 557522 | 565143 | 554041 | 560003 | 556391 | 568016
610.08 |  | 585644 | 561832 | 562974 | 561661 | 547827 | 554986 | 564638 | 563999 | 560349 | 565283
609.08 |  | 586771 | 554941 | 565525 | 557141 | 562081 | 563520 | 552137 | 565232 | 564505 | 567814
608.08 |  | 596814 | 556216 | 569511 | 564983 | 559746 | 558759 | 563851 | 560050 | 562486 | 557701
607.08 |  | 590846 | 556280 | 564550 | 558723 | 566575 | 561904 | 563758 | 557240 | 553920 | 557457
606.08 |  | 588527 | 553052 | 558844 | 553454 | 556751 | 557580 | 567575 | 554146 | 562053 | 563860
605.08 |  | 591241 | 558315 | 562921 | 554148 | 556202 | 556020 | 559661 | 558439 | 572044 | 563402
604.08 |  | 596466 | 563032 | 559383 | 566679 | 569635 | 563556 | 560662 | 555911 | 569588 | 561483
603.08 |  | 593053 | 571733 | 561604 | 550040 | 566999 | 560628 | 564049 | 558191 | 556393 | 569839
602.08 |  | 596324 | 566913 | 564891 | 566012 | 573472 | 566624 | 564494 | 571559 | 565072 | 563292
601.08 |  | 609556 | 563739 | 565381 | 560775 | 571142 | 565016 | 568937 | 575785 | 560608 | 567615
600.08 |  | 606369 | 565950 | 567225 | 563629 | 562314 | 555561 | 562634 | 560326 | 558353 | 552909
599.08 |  | 597277 | 572991 | 569605 | 556484 | 566162 | 565511 | 565806 | 565725 | 564505 | 566482
598.08 |  | 610146 | 567332 | 578056 | 565966 | 572799 | 568661 | 563217 | 572750 | 572551 | 566598
597.08 |  | 610315 | 575138 | 568514 | 564519 | 567396 | 563600 | 567736 | 575910 | 568782 | 567106
596.08 |  | 608299 | 561122 | 566879 | 562322 | 566980 | 562022 | 565678 | 570169 | 564374 | 562958
595.08 |  | 610137 | 565274 | 575524 | 570338 | 565592 | 570677 | 570854 | 568215 | 574396 | 574894
594.08 |  | 612763 | 576112 | 571906 | 580780 | 567098 | 568277 | 576842 | 577412 | 578588 | 581302
593.08 |  | 610524 | 564256 | 575563 | 578729 | 576723 | 580667 | 563976 | 575581 | 576690 | 575117
592.08 |  | 616795 | 578860 | 565956 | 573255 | 571519 | 572474 | 588002 | 572791 | 576795 | 572155
591.08 |  | 617998 | 574340 | 577043 | 581045 | 567141 | 582929 | 584847 | 574577 | 576944 | 575281
590.08 |  | 617934 | 579735 | 573094 | 571703 | 576906 | 578112 | 590243 | 583284 | 582427 | 581177
589.08 |  | 613261 | 574539 | 579043 | 578948 | 581141 | 580041 | 579167 | 587445 | 582421 | 583195
588.08 |  | 627508 | 583841 | 586526 | 581858 | 587403 | 584549 | 582794 | 583149 | 578732 | 582550
587.08 |  | 629198 | 581895 | 592546 | 574335 | 582712 | 583863 | 575493 | 578535 | 584875 | 582904
586.08 |  | 621994 | 582177 | 580201 | 582302 | 571014 | 580794 | 587749 | 575907 | 579012 | 580365
585.08 |  | 631916 | 584208 | 587332 | 584101 | 590633 | 580977 | 585141 | 590351 | 582379 | 578973
584.08 |  | 632928 | 586730 | 589258 | 587309 | 577961 | 586120 | 590009 | 590073 | 582365 | 571826
583.08 |  | 629804 | 579952 | 591429 | 586303 | 580731 | 587301 | 585222 | 591736 | 577861 | 589336
582.08 |  | 632647 | 592231 | 586213 | 584320 | 581768 | 585014 | 584121 | 589668 | 588782 | 582035
581.08 |  | 632667 | 574937 | 587331 | 582778 | 589345 | 579464 | 589044 | 579770 | 581966 | 585083
580.08 |  | 634613 | 589972 | 585604 | 590916 | 582356 | 590691 | 594106 | 580685 | 589411 | 598533
579.08 |  | 624282 | 586339 | 581879 | 586441 | 588998 | 593865 | 586595 | 592947 | 586510 | 589030
578.08 |  | 633926 | 593270 | 582900 | 597178 | 590806 | 589395 | 593958 | 592291 | 587198 | 594723
577.08 |  | 636836 | 588567 | 585515 | 594951 | 588440 | 586069 | 586573 | 581702 | 602663 | 588892
576.08 |  | 646919 | 600140 | 598459 | 602967 | 590264 | 597070 | 595511 | 589684 | 598055 | 592249
575.08 |  | 637274 | 593738 | 602975 | 591273 | 599488 | 604447 | 589057 | 590073 | 592581 | 589091
574.08 |  | 650084 | 599259 | 599988 | 597407 | 591078 | 589710 | 594096 | 592630 | 593091 | 589363
573.08 |  | 650482 | 599399 | 597471 | 600674 | 610680 | 592118 | 595740 | 590338 | 582320 | 591462
572.08 |  | 655942 | 595967 | 600092 | 601615 | 608393 | 593103 | 600487 | 601183 | 597864 | 611192
571.08 |  | 664282 | 605083 | 611239 | 600216 | 606051 | 602294 | 601869 | 607746 | 601695 | 603425
570.08 |  | 651399 | 613534 | 613195 | 608950 | 606986 | 606941 | 606503 | 604789 | 606677 | 606605
569.08 |  | 666007 | 606571 | 612265 | 603492 | 605920 | 620184 | 614674 | 614190 | 613500 | 612750
568.08 |  | 671720 | 608197 | 605240 | 621481 | 608126 | 618540 | 619592 | 608730 | 612308 | 607816
567.08 |  | 671427 | 624352 | 625915 | 618517 | 625719 | 625773 | 626962 | 630952 | 611579 | 617462
566.08 |  | 676424 | 638034 | 625638 | 625086 | 621914 | 631051 | 626738 | 622688 | 626144 | 617373
565.08 |  | 667877 | 634244 | 628758 | 636530 | 630470 | 639620 | 632609 | 628699 | 635540 | 634052
564.08 |  | 671206 | 638501 | 633742 | 631926 | 635673 | 626690 | 629225 | 639675 | 634580 | 644035
563.08 |  | 673294 | 651020 | 640857 | 637096 | 640681 | 632994 | 635711 | 633940 | 637424 | 641741
562.08 |  | 669082 | 638382 | 641227 | 633083 | 625573 | 628720 | 634768 | 627777 | 630272 | 631974
561.08 |  | 663063 | 627598 | 630420 | 627184 | 623007 | 618853 | 623991 | 613419 | 626526 | 624916
560.08 |  | 660410 | 624719 | 619392 | 627189 | 615793 | 618779 | 608464 | 612465 | 623825 | 620453
559.08 |  | 656357 | 614471 | 624778 | 605587 | 622771 | 613615 | 610643 | 611928 | 622701 | 624171
558.08 |  | 654725 | 617581 | 604287 | 604144 | 606164 | 609531 | 619383 | 604853 | 610551 | 618335
557.08 |  | 659982 | 609514 | 602011 | 616959 | 609710 | 595897 | 614416 | 619230 | 614984 | 600735
556.08 |  | 649592 | 610061 | 612006 | 606089 | 602145 | 611154 | 620226 | 596711 | 601721 | 604175
555.08 |  | 660158 | 604817 | 608822 | 605704 | 610441 | 603051 | 606985 | 608154 | 604348 | 614578
554.08 |  | 657293 | 604139 | 610579 | 610159 | 608997 | 612637 | 606953 | 612341 | 612154 | 608891
553.08 |  | 669603 | 609030 | 609916 | 616934 | 599722 | 607529 | 611032 | 601440 | 607073 | 611174
552.08 |  | 673735 | 606354 | 606868 | 606471 | 607150 | 606236 | 602109 | 617259 | 601566 | 606692
551.08 |  | 673278 | 607775 | 607363 | 623091 | 604126 | 604221 | 616112 | 609101 | 596688 | 602834
550.08 |  | 670587 | 599453 | 615830 | 624478 | 606716 | 613164 | 606919 | 613147 | 608791 | 608151
549.08 |  | 670279 | 619262 | 614633 | 620043 | 614873 | 616990 | 606211 | 611074 | 613436 | 616690
548.08 |  | 670173 | 611048 | 612355 | 617235 | 613012 | 616004 | 605420 | 612489 | 616910 | 613850
547.08 |  | 664782 | 614887 | 613573 | 617737 | 609082 | 625383 | 616504 | 614913 | 624836 | 610290
546.08 |  | 669866 | 622745 | 618509 | 623026 | 623394 | 614446 | 616054 | 607898 | 614570 | 613136
545.08 |  | 664411 | 613483 | 620530 | 616828 | 624913 | 613049 | 628859 | 618485 | 620633 | 617306
544.08 |  | 657297 | 619391 | 623206 | 619630 | 615611 | 628119 | 625373 | 615748 | 618092 | 615645
543.08 |  | 662531 | 621897 | 622427 | 618609 | 617244 | 626939 | 627217 | 614843 | 621913 | 614514
542.08 |  | 647009 | 629154 | 625844 | 618830 | 621641 | 625086 | 617155 | 617474 | 620618 | 621153
541.08 |  | 643208 | 617038 | 615076 | 623426 | 627023 | 622922 | 619511 | 628456 | 633729 | 623959
540.08 |  | 649627 | 620569 | 640721 | 623468 | 629492 | 614372 | 617047 | 621860 | 635931 | 623567
539.08 |  | 645704 | 628613 | 629024 | 620160 | 624679 | 630324 | 613230 | 627323 | 621669 | 618058
538.08 |  | 653980 | 629769 | 618457 | 626342 | 627376 | 632362 | 616005 | 626704 | 621998 | 637682
537.08 |  | 655118 | 622871 | 625312 | 625404 | 614699 | 628693 | 631398 | 629117 | 623377 | 626871
536.08 |  | 654585 | 620713 | 626980 | 627929 | 624366 | 624396 | 625385 | 616042 | 627496 | 633265
535.08 |  | 661175 | 634036 | 633783 | 613455 | 630724 | 625597 | 621697 | 633933 | 633613 | 625824
534.08 |  | 700529 | 631843 | 627284 | 623374 | 628328 | 634273 | 633055 | 630595 | 626712 | 630851
533.08 |  | 784511 | 636908 | 630182 | 629451 | 628068 | 634808 | 622461 | 630602 | 634147 | 638930
532.08 |  | 983409 | 642552 | 641398 | 638868 | 636554 | 632046 | 635219 | 630931 | 638076 | 641644
531.08 |  | 1205940 | 650414 | 651074 | 647213 | 642772 | 641423 | 648317 | 652580 | 641290 | 647275
530.08 |  | 1010890 | 660897 | 645993 | 648212 | 648064 | 637353 | 642293 | 635543 | 656199 | 643892
529.08 |  | 723213 | 635682 | 638771 | 638692 | 636196 | 635015 | 640605 | 647133 | 645277 | 649090
528.08 |  | 649901 | 642056 | 637241 | 635393 | 634839 | 632982 | 642879 | 644008 | 644684 | 649346
527.08 |  | 639374 | 646968 | 638398 | 641807 | 643853 | 641596 | 642329 | 646753 | 648020 | 644059
526.08 |  | 629749 | 653386 | 635985 | 645828 | 645715 | 649820 | 653628 | 650155 | 646770 | 652666
525.08 |  | 625322 | 659333 | 665652 | 662708 | 657116 | 668672 | 661376 | 666652 | 642369 | 658403
524.08 |  | 638335 | 657759 | 664745 | 670198 | 668746 | 659279 | 661268 | 664539 | 665561 | 657267
523.08 |  | 639961 | 670093 | 667763 | 688184 | 679906 | 678140 | 678031 | 672584 | 674350 | 671813
522.08 |  | 633314 | 691487 | 686667 | 678902 | 684921 | 690284 | 692697 | 684914 | 688112 | 678002
521.08 |  | 648284 | 704571 | 696931 | 702368 | 690606 | 696999 | 699994 | 695914 | 698655 | 704633
520.08 |  | 650946 | 719581 | 715379 | 724105 | 705801 | 718728 | 719176 | 716628 | 725689 | 724884
519.08 |  | 653633 | 723562 | 720905 | 729083 | 727834 | 731158 | 742464 | 720225 | 732467 | 723003
518.08 |  | 645294 | 719323 | 723536 | 737736 | 740751 | 741588 | 720044 | 726451 | 724215 | 723480
517.08 |  | 647884 | 714829 | 708455 | 709452 | 717682 | 709635 | 708656 | 713515 | 704693 | 706747
516.08 |  | 638205 | 682177 | 687356 | 693312 | 690998 | 688692 | 691417 | 688416 | 683375 | 699729
515.08 |  | 632499 | 679625 | 676748 | 682156 | 669215 | 680329 | 681713 | 674263 | 675714 | 669852
514.08 |  | 622107 | 667928 | 667894 | 665321 | 665112 | 656693 | 674859 | 670274 | 669551 | 662548
513.08 |  | 621179 | 654097 | 655833 | 646741 | 642905 | 653382 | 651944 | 660937 | 642732 | 659456
512.08 |  | 629954 | 632646 | 641539 | 645316 | 641561 | 645102 | 648782 | 640631 | 641835 | 641593
511.08 |  | 627177 | 639484 | 634360 | 633509 | 643305 | 637167 | 643502 | 646265 | 634572 | 630027
510.08 |  | 620907 | 634603 | 644652 | 633046 | 631628 | 630720 | 639544 | 637414 | 625473 | 630987
509.08 |  | 620711 | 639406 | 630446 | 633155 | 638489 | 614682 | 633157 | 635933 | 627483 | 623401
508.08 |  | 622203 | 615465 | 628027 | 635834 | 635265 | 618440 | 621635 | 634215 | 629479 | 640369
507.08 |  | 623937 | 626182 | 633664 | 632923 | 609139 | 633413 | 622601 | 634246 | 636745 | 623684
506.08 |  | 631349 | 641273 | 619581 | 630960 | 627667 | 623376 | 638230 | 630361 | 634918 | 636494
505.08 |  | 627062 | 639341 | 623209 | 626823 | 642735 | 627066 | 620816 | 628492 | 630698 | 624094
504.08 |  | 628284 | 619469 | 627988 | 634085 | 627107 | 620840 | 630685 | 632393 | 637836 | 629734
503.08 |  | 627658 | 628219 | 631627 | 634119 | 634224 | 622285 | 629901 | 626283 | 626645 | 631086
502.08 |  | 628426 | 625236 | 631656 | 634994 | 631747 | 640357 | 624161 | 633619 | 619303 | 636291
501.08 |  | 627628 | 629099 | 639255 | 631875 | 634052 | 626792 | 640215 | 628668 | 626574 | 637677
500.08 |  | 633736 | 637288 | 624114 | 623322 | 639304 | 620791 | 630666 | 636878 | 630289 | 635290
499.08 |  | 636105 | 639845 | 630336 | 640412 | 634187 | 638971 | 642632 | 639637 | 620243 | 627654
498.08 |  | 628258 | 630272 | 630005 | 646764 | 632866 | 620462 | 633076 | 627650 | 627950 | 630213
497.08 |  | 625204 | 632759 | 644105 | 636416 | 632091 | 627281 | 643331 | 633884 | 618222 | 638346
496.08 |  | 638270 | 637333 | 640326 | 637007 | 637490 | 638995 | 642957 | 633072 | 642561 | 630558
495.08 |  | 636544 | 647615 | 637209 | 643412 | 643083 | 645954 | 643367 | 637609 | 648335 | 630087
494.08 |  | 641051 | 635856 | 647979 | 635870 | 640351 | 645826 | 642399 | 637558 | 634840 | 642711
493.08 |  | 647583 | 638874 | 647853 | 642066 | 639903 | 639601 | 643864 | 638773 | 642985 | 648956
492.08 |  | 638578 | 641487 | 645793 | 645065 | 645185 | 642208 | 633256 | 643204 | 647955 | 632563
491.08 |  | 635950 | 637915 | 633605 | 649286 | 639916 | 650555 | 635300 | 655070 | 645968 | 654824
490.08 |  | 626022 | 638595 | 657261 | 645381 | 643153 | 646297 | 639208 | 642245 | 639319 | 648150
489.08 |  | 650553 | 643217 | 649863 | 652541 | 651161 | 644710 | 657538 | 644043 | 651206 | 645747
488.08 |  | 647432 | 646419 | 640567 | 654226 | 656657 | 646333 | 638979 | 651419 | 644650 | 649569
487.08 |  | 649562 | 647721 | 638300 | 647412 | 645690 | 648557 | 650080 | 656671 | 643501 | 649435
486.08 |  | 643115 | 644651 | 656376 | 655362 | 641803 | 641241 | 652481 | 647532 | 641986 | 654843
485.08 |  | 641583 | 649655 | 649597 | 645643 | 652740 | 641088 | 647026 | 660778 | 646279 | 666132
484.08 |  | 647659 | 651399 | 653522 | 660050 | 661433 | 646679 | 647666 | 657769 | 656901 | 647265
483.08 |  | 639538 | 651251 | 659113 | 656813 | 656057 | 668236 | 668637 | 653152 | 654667 | 654888
482.08 |  | 651887 | 656373 | 664351 | 648681 | 663503 | 657105 | 664321 | 664355 | 656292 | 656665
481.08 |  | 649162 | 656592 | 654927 | 658996 | 660350 | 660233 | 657421 | 656811 | 665890 | 648261
480.08 |  | 649314 | 664714 | 665062 | 657397 | 670070 | 665352 | 682946 | 663443 | 657602 | 672574
479.08 |  | 655840 | 676229 | 673040 | 671274 | 674174 | 662476 | 668783 | 678721 | 670166 | 664957
478.08 |  | 663156 | 675756 | 673931 | 691630 | 672132 | 674825 | 678149 | 677400 | 679380 | 674781
477.08 |  | 669038 | 677952 | 689309 | 674007 | 679328 | 681746 | 691457 | 667618 | 683721 | 689152
476.08 |  | 669261 | 683871 | 686657 | 682788 | 681894 | 691426 | 692950 | 690336 | 694200 | 687195
475.08 |  | 670265 | 686997 | 696983 | 678975 | 693563 | 685146 | 699362 | 701687 | 695189 | 695059
474.08 |  | 663431 | 689961 | 695234 | 703071 | 698692 | 691862 | 700652 | 695929 | 695438 | 702124
473.08 |  | 663477 | 704300 | 704652 | 694387 | 691782 | 692154 | 700247 | 696531 | 699513 | 701345
472.08 |  | 673571 | 718265 | 711014 | 713111 | 696476 | 697669 | 710397 | 701528 | 708326 | 706306
471.08 |  | 682467 | 700457 | 709744 | 707767 | 697352 | 702512 | 710750 | 711266 | 708692 | 712399
470.08 |  | 681072 | 701869 | 709380 | 708533 | 702176 | 707510 | 708628 | 705258 | 710254 | 709656
469.08 |  | 686141 | 710744 | 709608 | 718059 | 711950 | 706050 | 708926 | 706219 | 714658 | 704970
468.08 |  | 702504 | 712213 | 713290 | 715801 | 722917 | 707414 | 718760 | 713031 | 725225 | 721379
467.08 |  | 698007 | 715156 | 717968 | 722514 | 723191 | 719263 | 719401 | 723080 | 716176 | 722311
466.08 |  | 693342 | 724265 | 718704 | 722767 | 709114 | 726107 | 726481 | 726583 | 716866 | 728368
465.08 |  | 687411 | 730805 | 732771 | 740478 | 729484 | 731652 | 721222 | 732988 | 731276 | 724277
464.08 |  | 693587 | 730920 | 742379 | 742314 | 738132 | 743838 | 726335 | 734461 | 733197 | 733739
463.08 |  | 679933 | 737829 | 739032 | 732659 | 733706 | 746399 | 734333 | 729516 | 744880 | 738854
462.08 |  | 670782 | 733537 | 732899 | 732510 | 738662 | 727066 | 736876 | 735896 | 735693 | 734065
461.08 |  | 665848 | 720666 | 727713 | 736340 | 726126 | 732415 | 730363 | 733281 | 731942 | 731064
460.08 |  | 659258 | 721202 | 712271 | 722586 | 722196 | 730020 | 724468 | 725984 | 732536 | 721193
459.08 |  | 660499 | 713136 | 722740 | 721048 | 726793 | 709505 | 717833 | 722415 | 730401 | 719147
458.08 |  | 652371 | 711621 | 703695 | 708852 | 727676 | 721141 | 719402 | 711402 | 721752 | 713012
457.08 |  | 659338 | 708906 | 717154 | 715117 | 716194 | 710413 | 709080 | 715169 | 710756 | 715596
456.08 |  | 660306 | 708825 | 716747 | 710173 | 722820 | 718456 | 705489 | 705598 | 718896 | 718300
455.08 |  | 651398 | 710167 | 724662 | 726598 | 720541 | 715863 | 723085 | 719323 | 715833 | 706806
454.08 |  | 660411 | 726296 | 722219 | 727959 | 725818 | 722950 | 718320 | 738416 | 722648 | 729148
453.08 |  | 671814 | 731100 | 715047 | 740722 | 746015 | 740283 | 732034 | 734931 | 733031 | 736660
452.08 |  | 674151 | 754112 | 759385 | 753996 | 749747 | 762365 | 739154 | 756118 | 761031 | 753900
451.08 |  | 692599 | 780663 | 784323 | 784064 | 786251 | 789443 | 785701 | 783356 | 795400 | 783310
450.08 |  | 716112 | 821118 | 836633 | 828260 | 820206 | 832913 | 820181 | 828609 | 828446 | 812417
449.08 |  | 731683 | 856165 | 879132 | 879107 | 882199 | 887574 | 868156 | 889800 | 874306 | 890523
448.08 |  | 755412 | 941767 | 950654 | 955633 | 956447 | 947328 | 951245 | 959536 | 943132 | 944663
447.08 |  | 770178 | 986811 | 996676 | 998434 | 993389 | 1006580 | 993934 | 999070 | 991604 | 1001220
446.08 |  | 766113 | 975162 | 991313 | 998571 | 988973 | 978160 | 994979 | 988489 | 989287 | 984644
445.08 |  | 733779 | 920424 | 931256 | 926348 | 931961 | 921235 | 908604 | 924737 | 915510 | 920983
444.08 |  | 694786 | 833993 | 841334 | 845748 | 828545 | 825015 | 816200 | 843613 | 837727 | 841819
443.08 |  | 655706 | 754439 | 758238 | 766646 | 748819 | 757345 | 757799 | 752051 | 774033 | 778637
442.08 |  | 646307 | 702757 | 713459 | 711644 | 700219 | 707453 | 706021 | 714259 | 704884 | 706480
441.08 |  | 618844 | 678012 | 683081 | 675982 | 685339 | 685071 | 668320 | 675725 | 676407 | 682351
440.08 |  | 634258 | 657932 | 659506 | 662718 | 661147 | 654691 | 657600 | 665793 | 649597 | 653153
439.08 |  | 620188 | 642314 | 641593 | 642045 | 651846 | 649839 | 646978 | 646000 | 638519 | 637275
438.08 |  | 618047 | 623252 | 627006 | 624308 | 641600 | 631116 | 623294 | 630823 | 629546 | 630416
437.08 |  | 608414 | 629645 | 627496 | 626797 | 616134 | 618636 | 619052 | 623160 | 622753 | 619230
436.08 |  | 603194 | 619595 | 619840 | 621739 | 629144 | 613658 | 628063 | 618740 | 618144 | 616254
435.08 |  | 612774 | 617907 | 607644 | 614326 | 617013 | 611841 | 621313 | 608006 | 612273 | 606298
434.08 |  | 622789 | 610096 | 610935 | 600658 | 606294 | 614920 | 597321 | 604106 | 609613 | 614839
433.08 |  | 613501 | 608459 | 613950 | 603190 | 613389 | 618745 | 610674 | 612092 | 603159 | 606992
432.08 |  | 612280 | 610809 | 602473 | 618224 | 607151 | 627765 | 608848 | 601004 | 608523 | 599927
431.08 |  | 626616 | 616980 | 610003 | 608232 | 610559 | 612340 | 611009 | 604567 | 608562 | 605071
430.08 |  | 623150 | 608533 | 614500 | 613097 | 603784 | 619777 | 609364 | 598841 | 607515 | 606161
429.08 |  | 621000 | 617168 | 609983 | 617389 | 620253 | 613775 | 613703 | 615379 | 617809 | 614491
428.08 |  | 614972 | 620264 | 612757 | 614934 | 624046 | 618057 | 604775 | 615570 | 616492 | 611795
427.08 |  | 622555 | 616065 | 612725 | 602787 | 617919 | 615469 | 612059 | 624266 | 626370 | 616976
426.08 |  | 633672 | 618764 | 622026 | 609421 | 631542 | 607236 | 621009 | 617402 | 614410 | 622900
425.08 |  | 633198 | 621258 | 623659 | 614859 | 613684 | 623951 | 613164 | 614274 | 613803 | 617814
424.08 |  | 629524 | 620429 | 616716 | 611661 | 614509 | 625822 | 618892 | 615336 | 625833 | 612079
423.08 |  | 620613 | 618777 | 613663 | 612242 | 615285 | 619015 | 629925 | 620395 | 618034 | 609951
422.08 |  | 637140 | 615013 | 605866 | 618577 | 621562 | 612447 | 621372 | 618023 | 610866 | 616058
421.08 |  | 630324 | 618075 | 622666 | 610538 | 620367 | 619354 | 612975 | 625483 | 624886 | 616521
420.08 |  | 628873 | 616205 | 611676 | 614213 | 617449 | 619893 | 613867 | 617637 | 619414 | 626776
419.08 |  | 629415 | 622418 | 619425 | 615154 | 612993 | 627996 | 606559 | 627934 | 624336 | 620168
418.08 |  | 632447 | 616890 | 625524 | 622246 | 620904 | 613005 | 619678 | 624546 | 617245 | 619372
417.08 |  | 619758 | 619048 | 621821 | 615026 | 621147 | 621205 | 617478 | 615797 | 622383 | 612896
416.08 |  | 632176 | 615306 | 633116 | 620645 | 627347 | 619756 | 614493 | 624345 | 619226 | 613090
415.08 |  | 629100 | 628574 | 616726 | 623298 | 613872 | 619384 | 616639 | 616724 | 618953 | 623766
414.08 |  | 626887 | 630702 | 619971 | 620984 | 616654 | 621167 | 630873 | 621578 | 622744 | 630545
413.08 |  | 634877 | 625256 | 624172 | 626918 | 630357 | 626668 | 628032 | 628027 | 629179 | 623931
412.08 |  | 635303 | 624075 | 637568 | 617273 | 631680 | 635026 | 634311 | 626199 | 627864 | 636591
411.08 |  | 635649 | 627326 | 632806 | 631773 | 628382 | 633530 | 627413 | 632315 | 625024 | 632608
410.08 |  | 649500 | 642831 | 634944 | 639916 | 640976 | 632884 | 622047 | 633582 | 637249 | 631379
409.08 |  | 654599 | 647943 | 634347 | 643395 | 632786 | 640865 | 636137 | 640980 | 643161 | 628315
408.08 |  | 678059 | 648126 | 647113 | 637188 | 647304 | 642532 | 639063 | 642805 | 640230 | 640415
407.08 |  | 697011 | 657531 | 655398 | 653352 | 654279 | 650886 | 651433 | 647865 | 661228 | 655916
406.08 |  | 728328 | 672906 | 664934 | 666406 | 661735 | 674580 | 659403 | 657080 | 668502 | 663318
405.08 |  | 739657 | 697369 | 698269 | 684354 | 684917 | 690940 | 680833 | 679944 | 674733 | 696534
404.08 |  | 752519 | 719998 | 712444 | 718009 | 715337 | 719055 | 710090 | 719832 | 717793 | 705286
403.08 |  | 750635 | 747226 | 750609 | 740801 | 754129 | 742818 | 739801 | 750692 | 734275 | 733951
402.08 |  | 751296 | 774050 | 780603 | 776016 | 796017 | 770634 | 779341 | 775024 | 770034 | 772047
401.08 |  | 717885 | 792358 | 776334 | 778799 | 794631 | 790648 | 785484 | 792995 | 786616 | 797524
400.08 |  | 700374 | 766237 | 767801 | 765335 | 750295 | 758678 | 759205 | 749885 | 758540 | 764514
399.08 |  | 664635 | 723219 | 718228 | 718792 | 721191 | 722027 | 722700 | 715684 | 715649 | 721351
398.08 |  | 648449 | 689194 | 684210 | 679871 | 695785 | 677015 | 686968 | 688011 | 688732 | 689964
397.08 |  | 637734 | 664156 | 665091 | 650583 | 654907 | 655356 | 655464 | 659521 | 649363 | 651137
396.08 |  | 619746 | 646596 | 643085 | 637434 | 632738 | 641428 | 631965 | 643929 | 631990 | 633024
395.08 |  | 607546 | 623545 | 613806 | 607424 | 624292 | 627128 | 622225 | 615906 | 634839 | 628717
394.08 |  | 607387 | 619701 | 609994 | 608166 | 612446 | 617802 | 604750 | 613289 | 625079 | 609496
393.08 |  | 608336 | 604903 | 610463 | 601922 | 607303 | 607713 | 609361 | 609742 | 614135 | 604778
392.08 |  | 600911 | 600373 | 605613 | 598992 | 606125 | 602850 | 606715 | 605526 | 604016 | 608144
391.08 |  | 602540 | 596901 | 596811 | 603648 | 592804 | 597292 | 609358 | 591750 | 603787 | 597864
390.08 |  | 594252 | 599549 | 601849 | 597948 | 598734 | 598914 | 609763 | 599972 | 602932 | 597828
389.08 |  | 597875 | 596185 | 608781 | 599016 | 593564 | 596552 | 599906 | 603289 | 602530 | 601632
388.08 |  | 598500 | 599593 | 600815 | 599700 | 603213 | 603026 | 597067 | 609007 | 599724 | 601424
387.08 |  | 587183 | 582306 | 596219 | 598712 | 601275 | 582581 | 599722 | 595259 | 597994 | 605682
386.08 |  | 593833 | 600088 | 608193 | 596080 | 607314 | 601734 | 599493 | 597095 | 605005 | 605251
385.08 |  | 603071 | 597473 | 599827 | 599088 | 605793 | 596755 | 606550 | 594469 | 598294 | 605629
384.08 |  | 598389 | 597039 | 605339 | 602228 | 603401 | 600048 | 604762 | 591697 | 604133 | 599010
383.08 |  | 605427 | 594836 | 606728 | 608025 | 595994 | 607141 | 597663 | 604621 | 600531 | 597861
382.08 |  | 603778 | 595609 | 606937 | 597803 | 593079 | 600309 | 596051 | 607127 | 603312 | 610339
381.08 |  | 613294 | 601059 | 595058 | 597709 | 605546 | 597651 | 597363 | 596585 | 610061 | 597658
380.08 |  | 610212 | 615752 | 596152 | 601865 | 603183 | 600695 | 606017 | 600892 | 613680 | 596399
379.08 |  | 601820 | 612240 | 601511 | 611517 | 608463 | 607978 | 598991 | 594084 | 605530 | 603324
378.08 |  | 608152 | 599173 | 607011 | 605926 | 602647 | 602738 | 598899 | 603084 | 606982 | 614518
377.08 |  | 609226 | 606997 | 600860 | 604233 | 600597 | 597926 | 603012 | 610295 | 610168 | 611048
376.08 |  | 608049 | 603004 | 601119 | 606419 | 606834 | 614721 | 608427 | 607068 | 602947 | 613627
375.08 |  | 618137 | 607061 | 606548 | 611149 | 611904 | 613146 | 605870 | 605867 | 611514 | 612904
374.08 |  | 612031 | 612383 | 611498 | 618061 | 599860 | 603440 | 609330 | 618127 | 614630 | 602892
373.08 |  | 618009 | 614127 | 603761 | 607866 | 614745 | 605001 | 618127 | 618262 | 615152 | 610024
372.08 |  | 615890 | 608577 | 609512 | 611657 | 623848 | 621956 | 609123 | 611078 | 607554 | 627991
371.08 |  | 618375 | 609078 | 613832 | 617884 | 621646 | 623068 | 615726 | 621711 | 616632 | 623496
370.08 |  | 608243 | 616195 | 615510 | 616777 | 617040 | 618748 | 613509 | 612741 | 611098 | 617946
369.08 |  | 614630 | 616849 | 614263 | 610197 | 621807 | 620437 | 615374 | 620422 | 616112 | 611823
368.08 |  | 629929 | 618479 | 615435 | 622767 | 621552 | 622392 | 620183 | 621956 | 612597 | 616174
367.08 |  | 623885 | 616160 | 625468 | 614089 | 622424 | 624701 | 614067 | 628230 | 618396 | 620846
366.08 |  | 630584 | 625882 | 623166 | 622209 | 612074 | 614762 | 627846 | 617596 | 618974 | 629702
365.08 |  | 623582 | 627870 | 621870 | 614876 | 630717 | 623662 | 620926 | 620281 | 626707 | 626068
364.08 |  | 626118 | 627451 | 621593 | 622951 | 622580 | 630568 | 629479 | 634704 | 618045 | 626793
363.08 |  | 618893 | 627630 | 624943 | 628882 | 629651 | 628374 | 626588 | 631150 | 629494 | 634726
362.08 |  | 632424 | 629086 | 632064 | 626051 | 628749 | 627996 | 632182 | 633281 | 631965 | 642423
361.08 |  | 633223 | 630438 | 630711 | 625111 | 630569 | 623884 | 628707 | 629255 | 627799 | 625066
360.08 |  | 630488 | 623025 | 627847 | 621515 | 637007 | 625357 | 629006 | 629722 | 642069 | 630472
359.08 |  | 632613 | 636995 | 628442 | 627141 | 642272 | 635588 | 636998 | 635869 | 634970 | 627322
358.08 |  | 632634 | 633391 | 637611 | 635467 | 634790 | 641510 | 636439 | 627357 | 640274 | 628163
357.08 |  | 634455 | 643928 | 640899 | 637339 | 640099 | 634325 | 630139 | 636155 | 634148 | 645584
356.08 |  | 632951 | 630277 | 639612 | 648807 | 632091 | 641873 | 644701 | 649102 | 647198 | 636119
355.08 |  | 644267 | 630857 | 640363 | 638444 | 634486 | 652564 | 658689 | 637237 | 652212 | 642310
354.08 |  | 645967 | 644749 | 643377 | 640492 | 640670 | 650622 | 645725 | 637387 | 638694 | 646675
353.08 |  | 649424 | 648981 | 646912 | 647646 | 640610 | 636300 | 647343 | 650127 | 644825 | 635324
352.08 |  | 653655 | 648779 | 646494 | 652550 | 643607 | 647947 | 648523 | 641106 | 640962 | 635158
351.08 |  | 650141 | 636306 | 651648 | 658956 | 644885 | 660482 | 657470 | 638681 | 651827 | 653028
350.08 |  | 646028 | 658636 | 652843 | 652209 | 657989 | 653042 | 653608 | 665726 | 642740 | 652217
349.08 |  | 647446 | 654622 | 641540 | 651352 | 657650 | 652582 | 650864 | 649014 | 655025 | 647135
348.08 |  | 655631 | 651942 | 656712 | 659705 | 651269 | 645952 | 647206 | 657886 | 647587 | 662387
347.08 |  | 660585 | 667829 | 660511 | 653888 | 642767 | 658210 | 653672 | 671241 | 656586 | 650482
346.08 |  | 647415 | 661534 | 658246 | 666145 | 656811 | 659942 | 663473 | 651217 | 657266 | 656462
345.08 |  | 650733 | 664892 | 657331 | 668056 | 665885 | 660196 | 666829 | 661613 | 657113 | 652685
344.08 |  | 659356 | 659120 | 664798 | 658683 | 663957 | 664946 | 663515 | 664879 | 658782 | 657409
343.08 |  | 666142 | 657490 | 669900 | 673707 | 665365 | 660820 | 665479 | 668595 | 670903 | 666331
342.08 |  | 669313 | 669157 | 657623 | 664705 | 667260 | 674612 | 661110 | 672332 | 672321 | 668985
341.08 |  | 654801 | 664035 | 659745 | 667016 | 665697 | 675988 | 673434 | 665928 | 674391 | 661521
340.08 |  | 662672 | 673341 | 667568 | 669680 | 666549 | 672180 | 665081 | 675340 | 679596 | 669636
339.08 |  | 669298 | 668015 | 665525 | 677223 | 668779 | 668336 | 680960 | 688878 | 667971 | 673740
338.08 |  | 671586 | 680298 | 674132 | 682427 | 680772 | 675877 | 679454 | 683678 | 677314 | 672464
337.08 |  | 672437 | 679036 | 670144 | 676203 | 681326 | 680335 | 683826 | 674355 | 672812 | 674611
336.08 |  | 674573 | 674323 | 669357 | 684024 | 673601 | 675540 | 678269 | 683365 | 686608 | 676982
335.08 |  | 683813 | 686394 | 693980 | 680379 | 695531 | 690389 | 680354 | 682252 | 685586 | 677832
334.08 |  | 674784 | 692077 | 690262 | 687895 | 706793 | 684416 | 686813 | 680593 | 683770 | 684816
333.08 |  | 673909 | 695202 | 697236 | 691332 | 687059 | 692498 | 691714 | 685970 | 689671 | 690804
332.08 |  | 685045 | 695485 | 707561 | 690237 | 687771 | 686654 | 692783 | 675875 | 698580 | 694676
331.08 |  | 687012 | 692540 | 702118 | 705371 | 698417 | 693985 | 700042 | 691026 | 702364 | 699611
330.08 |  | 682332 | 705811 | 693802 | 697481 | 696283 | 703281 | 693585 | 692875 | 709130 | 697067
329.08 |  | 694619 | 701626 | 685669 | 696207 | 706765 | 703156 | 712603 | 701724 | 706162 | 695673
328.08 |  | 695134 | 684860 | 703107 | 699053 | 707948 | 699681 | 697454 | 699539 | 708110 | 707302
327.08 |  | 680270 | 707309 | 723974 | 705016 | 710236 | 709818 | 711942 | 711832 | 701242 | 711809
326.08 |  | 699402 | 706451 | 712179 | 701314 | 703993 | 710045 | 712881 | 702581 | 710906 | 705797
325.08 |  | 704125 | 711381 | 710053 | 722465 | 702885 | 713656 | 705584 | 706956 | 707275 | 702163
324.08 |  | 705604 | 716791 | 721202 | 707608 | 722470 | 719811 | 710832 | 718138 | 721064 | 711908
323.08 |  | 700481 | 715724 | 723404 | 706486 | 729397 | 720854 | 719415 | 726196 | 720894 | 719000
322.08 |  | 705738 | 716747 | 722075 | 716574 | 724969 | 725591 | 728569 | 718724 | 719357 | 717165
321.08 |  | 693846 | 729448 | 731128 | 736753 | 733013 | 727531 | 723404 | 733073 | 723654 | 733888
320.08 |  | 715564 | 727853 | 734592 | 731852 | 731110 | 722224 | 720202 | 737942 | 721786 | 732513
319.08 |  | 712383 | 731464 | 724148 | 721999 | 729965 | 728507 | 728534 | 731062 | 729494 | 739307
318.08 |  | 710434 | 729628 | 730927 | 722804 | 738305 | 720996 | 729250 | 734194 | 740271 | 731869
317.08 |  | 706082 | 734121 | 736724 | 722855 | 729810 | 728201 | 729829 | 739173 | 730101 | 728353
316.08 |  | 705220 | 734101 | 733707 | 724435 | 733568 | 723398 | 707084 | 741165 | 726321 | 738722
315.08 |  | 708803 | 724774 | 734796 | 730879 | 730687 | 728229 | 733900 | 744179 | 740346 | 729487
314.08 |  | 715836 | 736494 | 731962 | 733813 | 738853 | 729333 | 739095 | 731176 | 735316 | 738136
313.08 |  | 716629 | 734852 | 740526 | 740340 | 735733 | 744970 | 737960 | 746546 | 738829 | 739196
312.08 |  | 714459 | 738217 | 745821 | 741442 | 748951 | 737345 | 746469 | 741585 | 741468 | 738629
311.08 |  | 714239 | 738220 | 745585 | 746202 | 743010 | 738334 | 744245 | 743444 | 738362 | 736263
310.08 |  | 717635 | 750686 | 732088 | 746720 | 747707 | 747871 | 747830 | 746881 | 754679 | 743142
309.08 |  | 716912 | 760465 | 748354 | 762851 | 758641 | 748123 | 755372 | 751954 | 747978 | 761620
308.08 |  | 734739 | 760235 | 761448 | 758712 | 760224 | 744971 | 753053 | 761878 | 754838 | 758502
307.08 |  | 724400 | 762691 | 763862 | 758277 | 777392 | 763735 | 763869 | 770907 | 762460 | 762565
306.08 |  | 729435 | 761974 | 764666 | 771336 | 761160 | 760298 | 757035 | 772807 | 763596 | 770735
305.08 |  | 730141 | 778122 | 782858 | 778123 | 775544 | 770066 | 767760 | 775829 | 766457 | 763264
304.08 |  | 729435 | 776119 | 783388 | 772287 | 773673 | 780431 | 768086 | 784036 | 776928 | 784954
303.08 |  | 745964 | 790131 | 786655 | 793639 | 785099 | 794007 | 777083 | 782357 | 764411 | 781271
302.08 |  | 736223 | 798641 | 795983 | 799499 | 794695 | 795530 | 800708 | 790299 | 797252 | 790226
301.08 |  | 733208 | 796325 | 801012 | 807655 | 808821 | 791117 | 794619 | 801215 | 801661 | 804532
300.08 |  | 749354 | 793111 | 807976 | 794283 | 802913 | 809511 | 806290 | 794761 | 799667 | 803651
299.08 |  | 740424 | 809995 | 800624 | 795854 | 805160 | 803461 | 807897 | 807572 | 797167 | 803239
298.08 |  | 739206 | 813937 | 806481 | 808055 | 814173 | 806610 | 818081 | 815020 | 816831 | 809626
297.08 |  | 755794 | 804654 | 815252 | 822076 | 825241 | 817977 | 813211 | 818078 | 809461 | 807987
296.08 |  | 742255 | 820005 | 807625 | 823139 | 816244 | 826088 | 827824 | 809791 | 816065 | 809637
295.08 |  | 745356 | 820643 | 820282 | 808980 | 826049 | 818015 | 824724 | 822032 | 820105 | 827690
294.08 |  | 743608 | 817776 | 829222 | 838273 | 822477 | 818390 | 828061 | 830938 | 824706 | 828095
293.08 |  | 740483 | 818762 | 816397 | 819160 | 824973 | 830055 | 827716 | 827679 | 818009 | 834477
292.08 |  | 750356 | 816168 | 826395 | 832577 | 818673 | 834367 | 838271 | 826576 | 835595 | 835854
291.08 |  | 757417 | 837715 | 841004 | 841463 | 840749 | 835214 | 845605 | 840354 | 843719 | 843743
290.08 |  | 764257 | 839863 | 860193 | 856814 | 859281 | 855868 | 853332 | 854137 | 849420 | 850027
289.08 |  | 771560 | 859278 | 871065 | 863194 | 868384 | 867502 | 866942 | 877642 | 867297 | 861253
288.08 |  | 784298 | 869823 | 872386 | 890292 | 876362 | 889735 | 875521 | 895759 | 875136 | 877112
287.08 |  | 815864 | 887633 | 889452 | 885286 | 885472 | 881390 | 898001 | 893532 | 889237 | 892751
286.08 |  | 839665 | 901496 | 895970 | 912762 | 908527 | 909603 | 904147 | 907310 | 913900 | 906649
285.08 |  | 815191 | 904820 | 909232 | 923940 | 908426 | 909037 | 916090 | 910926 | 908752 | 905845
284.08 |  | 791466 | 904545 | 908288 | 909486 | 903812 | 907057 | 918873 | 923641 | 900313 | 921095
283.08 |  | 761378 | 920548 | 910920 | 918803 | 902790 | 903189 | 915198 | 910072 | 918672 | 911342
282.08 |  | 749002 | 912977 | 901708 | 908638 | 914134 | 916361 | 907155 | 910539 | 909375 | 912947
281.08 |  | 756796 | 924302 | 910954 | 921388 | 915755 | 916165 | 918120 | 919535 | 909702 | 910451
280.08 |  | 760363 | 931412 | 932132 | 930947 | 920620 | 925225 | 926260 | 942817 | 923772 | 926352
279.08 |  | 789539 | 942599 | 956145 | 953595 | 950505 | 955121 | 954846 | 945715 | 947862 | 951466
278.08 |  | 802857 | 970032 | 998215 | 1002510 | 1000700 | 998782 | 1013120 | 1016120 | 993692 | 999735
277.08 |  | 837590 | 1052730 | 1085240 | 1086200 | 1083340 | 1084520 | 1084950 | 1089930 | 1088090 | 1077660
276.08 |  | 884661 | 1189260 | 1202020 | 1198260 | 1208210 | 1188020 | 1201080 | 1192030 | 1190750 | 1194700
275.08 |  | 952085 | 1311120 | 1325710 | 1352000 | 1351330 | 1337660 | 1341270 | 1345510 | 1333730 | 1340390
274.08 |  | 955680 | 1392480 | 1399990 | 1422260 | 1407110 | 1398930 | 1411130 | 1423570 | 1411870 | 1405080
273.08 |  | 920075 | 1328350 | 1324640 | 1330320 | 1328450 | 1336340 | 1344850 | 1341000 | 1333610 | 1332800
272.08 |  | 836416 | 1151850 | 1159780 | 1196820 | 1173080 | 1182170 | 1182550 | 1177550 | 1173640 | 1184490
271.08 |  | 755871 | 1021750 | 1034780 | 1050030 | 1042190 | 1040330 | 1040160 | 1054660 | 1033890 | 1045020
270.08 |  | 719271 | 942011 | 953653 | 953121 | 946775 | 961709 | 951113 | 942526 | 958130 | 949316
269.08 |  | 693640 | 880164 | 903476 | 901235 | 894626 | 897261 | 894042 | 898178 | 901103 | 884679
268.08 |  | 696804 | 867174 | 871280 | 869980 | 862453 | 862845 | 880103 | 878185 | 853562 | 866717
267.08 |  | 693640 | 863468 | 868958 | 860813 | 870084 | 867051 | 871033 | 870022 | 860783 | 869102
266.08 |  | 717678 | 876074 | 888248 | 887103 | 884944 | 888096 | 889323 | 891707 | 885395 | 883211
265.08 |  | 743844 | 928215 | 929711 | 935967 | 934620 | 931003 | 945504 | 935171 | 931751 | 939625
264.08 |  | 797402 | 1021660 | 1016510 | 1028700 | 1018230 | 1026950 | 1029630 | 1017530 | 1018610 | 1024420
263.08 |  | 875484 | 1153630 | 1156510 | 1173040 | 1156250 | 1168280 | 1181990 | 1161410 | 1169230 | 1167090
262.08 |  | 958548 | 1348190 | 1370890 | 1380470 | 1396630 | 1376770 | 1367530 | 1371300 | 1377750 | 1380450
261.08 |  | 1026060 | 1541650 | 1581560 | 1583890 | 1588220 | 1562560 | 1579790 | 1588240 | 1563720 | 1565730
260.08 |  | 1002720 | 1544920 | 1572060 | 1585590 | 1588250 | 1584090 | 1578250 | 1581060 | 1586720 | 1563650
259.08 |  | 867683 | 1320090 | 1337810 | 1351630 | 1337260 | 1337070 | 1338970 | 1325310 | 1334890 | 1342970
258.08 |  | 750979 | 1051880 | 1053820 | 1062140 | 1054450 | 1068270 | 1051670 | 1067360 | 1040970 | 1049570
257.08 |  | 672914 | 866181 | 865489 | 869497 | 875946 | 858359 | 870942 | 869890 | 871604 | 859353
256.08 |  | 635275 | 737455 | 738476 | 752481 | 758454 | 751158 | 756508 | 749021 | 748120 | 746234
255.08 |  | 596045 | 684971 | 675452 | 678766 | 683639 | 671644 | 683103 | 684270 | 688140 | 673757
254.08 |  | 585942 | 638504 | 651087 | 627280 | 643526 | 646905 | 634689 | 643551 | 642891 | 635875
253.08 |  | 567961 | 614198 | 607526 | 604763 | 608859 | 606755 | 609858 | 603742 | 605470 | 601686
252.08 |  | 561381 | 598455 | 585982 | 594532 | 588705 | 591889 | 587929 | 587693 | 584126 | 591082
251.08 |  | 552554 | 579839 | 574648 | 581470 | 577882 | 574234 | 574973 | 569328 | 578478 | 577174
250.08 |  | 553636 | 565180 | 563202 | 563668 | 559943 | 557296 | 556891 | 565906 | 568179 | 578482
249.08 |  | 551830 | 562923 | 552984 | 552900 | 551794 | 551106 | 554508 | 550774 | 549017 | 557443
248.08 |  | 547078 | 552710 | 547536 | 543939 | 540006 | 556885 | 547215 | 545107 | 556965 | 546849
247.08 |  | 543443 | 549288 | 537149 | 534474 | 534659 | 545260 | 534520 | 540792 | 540669 | 537099
246.08 |  | 554384 | 550813 | 543603 | 551716 | 549894 | 550511 | 539871 | 549824 | 538396 | 548044
245.08 |  | 587969 | 556170 | 545975 | 547054 | 544941 | 554833 | 551477 | 543155 | 542732 | 548365
244.08 |  | 640034 | 566209 | 554130 | 561519 | 564007 | 567448 | 559905 | 556407 | 563683 | 564615
243.08 |  | 677577 | 580396 | 586792 | 585414 | 585630 | 582261 | 579279 | 586235 | 586936 | 578353
242.08 |  | 711233 | 621882 | 606000 | 599824 | 616702 | 598740 | 613597 | 607775 | 605722 | 602384
241.08 |  | 703545 | 662658 | 646485 | 640083 | 641995 | 647437 | 641940 | 644867 | 631245 | 638686
240.08 |  | 677379 | 727922 | 710967 | 691131 | 706242 | 695782 | 702292 | 707978 | 694148 | 699960
239.08 |  | 654242 | 788688 | 767193 | 765130 | 764303 | 768854 | 765696 | 755583 | 778478 | 775432
238.08 |  | 635141 | 785468 | 767297 | 771880 | 771388 | 765403 | 754864 | 763020 | 775634 | 768956
237.08 |  | 579521 | 709924 | 690374 | 693459 | 701589 | 699845 | 706311 | 695237 | 704382 | 692737
236.08 |  | 546325 | 619561 | 611955 | 610424 | 613257 | 614000 | 599306 | 607593 | 619343 | 615454
235.08 |  | 530442 | 556552 | 555532 | 554310 | 558212 | 553328 | 558764 | 533093 | 560925 | 540609
234.08 |  | 543881 | 522695 | 524605 | 516055 | 515325 | 522892 | 522345 | 521662 | 527248 | 526603
233.08 |  | 578811 | 526483 | 504207 | 504006 | 508059 | 514951 | 507061 | 504668 | 509632 | 511071
232.08 |  | 659355 | 524575 | 509119 | 508349 | 522403 | 510466 | 502307 | 510317 | 512340 | 510111
231.08 |  | 714193 | 549543 | 527472 | 535268 | 532851 | 537633 | 534461 | 531917 | 543092 | 539028
230.08 |  | 732419 | 594011 | 584459 | 574510 | 585886 | 584011 | 582971 | 579525 | 580856 | 586006
229.08 |  | 696099 | 688810 | 665301 | 660158 | 674624 | 667609 | 667208 | 659794 | 664125 | 676385
228.08 |  | 658948 | 810694 | 780281 | 764549 | 777319 | 777532 | 781720 | 769747 | 772988 | 776882
227.08 |  | 631829 | 863875 | 849132 | 830381 | 849007 | 846450 | 840693 | 837744 | 845449 | 849641
226.08 |  | 565744 | 791859 | 789890 | 760705 | 774855 | 776345 | 791828 | 775207 | 791156 | 784836
225.08 |  | 479296 | 652672 | 643665 | 638156 | 639538 | 634369 | 643379 | 637353 | 638430 | 639528
224.08 |  | 426418 | 514205 | 513614 | 515756 | 508592 | 510928 | 511607 | 509897 | 513099 | 512806
223.08 |  | 379808 | 438796 | 435380 | 435150 | 432018 | 437017 | 427568 | 430781 | 433558 | 433314
222.08 |  | 353485 | 389996 | 395381 | 387464 | 385941 | 393038 | 387241 | 386679 | 388576 | 390946
221.08 |  | 331084 | 363123 | 355389 | 357444 | 367915 | 355926 | 362362 | 354769 | 362005 | 361328
220.08 |  | 314147 | 349420 | 342626 | 339254 | 344274 | 347982 | 343858 | 340607 | 338974 | 334819
219.08 |  | 311602 | 327384 | 325395 | 334504 | 334424 | 329246 | 322897 | 331447 | 333493 | 334594
218.08 |  | 306013 | 322612 | 317267 | 314591 | 325124 | 322359 | 311516 | 316920 | 317944 | 321557
217.08 |  | 307301 | 313247 | 317412 | 312381 | 311483 | 316961 | 312031 | 315498 | 314808 | 314116
216.08 |  | 298319 | 312382 | 308773 | 309977 | 311135 | 301284 | 305429 | 307137 | 303084 | 311870
215.08 |  | 295134 | 305533 | 306494 | 303861 | 304643 | 308192 | 302343 | 304342 | 302472 | 309110
214.08 |  | 300215 | 300032 | 296039 | 296167 | 300546 | 298334 | 305326 | 298548 | 292421 | 297033
213.08 |  | 298696 | 297342 | 295144 | 294202 | 297521 | 296149 | 298397 | 299225 | 298691 | 297241
212.08 |  | 295769 | 299968 | 294420 | 297797 | 294525 | 299803 | 290867 | 301842 | 294619 | 288232
211.08 |  | 304469 | 295469 | 286602 | 289445 | 296325 | 297627 | 296999 | 295677 | 295604 | 294682
210.08 |  | 304007 | 300800 | 295011 | 297809 | 292995 | 292901 | 298219 | 292911 | 295155 | 294614
209.08 |  | 298632 | 297230 | 286155 | 293415 | 293477 | 292397 | 290857 | 295143 | 294576 | 296003
208.08 |  | 288854 | 286173 | 292204 | 288684 | 293886 | 289527 | 290583 | 292241 | 295721 | 290544
207.08 |  | 298794 | 291663 | 293147 | 286585 | 295335 | 287455 | 288616 | 286360 | 293933 | 288270
206.08 |  | 294972 | 293495 | 286357 | 289237 | 294652 | 288126 | 296497 | 296601 | 288784 | 297159
205.08 |  | 292181 | 289449 | 290133 | 286540 | 286968 | 289111 | 283524 | 286398 | 290652 | 286861
204.08 |  | 292207 | 291420 | 291009 | 295516 | 285986 | 295621 | 292589 | 296476 | 294362 | 285592
203.08 |  | 287988 | 281032 | 289867 | 287063 | 290917 | 288408 | 293035 | 291636 | 293255 | 293087
202.08 |  | 290911 | 288153 | 289542 | 295589 | 291757 | 290258 | 287925 | 292800 | 287662 | 290283
201.08 |  | 287318 | 291209 | 291341 | 291380 | 286883 | 291766 | 294380 | 284446 | 291012 | 287395
200.08 |  | 296135 | 297300 | 292549 | 289323 | 285861 | 292800 | 289461 | 292582 | 289500 | 288188
199.08 |  | 287798 | 287081 | 282983 | 290851 | 286884 | 294085 | 293627 | 291148 | 283618 | 298367
198.08 |  | 298356 | 288642 | 292697 | 289356 | 297437 | 292931 | 295418 | 288886 | 290968 | 292849
197.08 |  | 299617 | 293024 | 288205 | 291844 | 287586 | 287161 | 288302 | 289877 | 295456 | 291478
196.08 |  | 288469 | 290761 | 294786 | 284078 | 289976 | 293571 | 287783 | 289577 | 291907 | 297192
195.08 |  | 294408 | 293591 | 295159 | 290078 | 290473 | 288074 | 288238 | 292839 | 285600 | 295288
194.08 |  | 299412 | 294116 | 296428 | 287206 | 292060 | 293916 | 289701 | 294520 | 298802 | 285614
193.08 |  | 295306 | 293219 | 287900 | 294429 | 288849 | 301249 | 292979 | 294676 | 291709 | 295650
192.08 |  | 301034 | 296399 | 286368 | 296376 | 297095 | 291867 | 297267 | 299768 | 295985 | 296745
191.08 |  | 296199 | 296463 | 296369 | 296316 | 290333 | 294973 | 297139 | 293148 | 296528 | 291018
190.08 |  | 297316 | 294859 | 299486 | 294211 | 291481 | 290280 | 291696 | 292485 | 289423 | 292672
189.08 |  | 298684 | 295235 | 300036 | 290859 | 298253 | 300185 | 298774 | 287008 | 294531 | 289112
188.08 |  | 296123 | 289560 | 293707 | 291371 | 289310 | 293009 | 299903 | 290944 | 293736 | 294641
187.08 |  | 301691 | 294317 | 291459 | 302468 | 291228 | 299783 | 293338 | 299112 | 287108 | 293025
186.08 |  | 301287 | 287411 | 289717 | 302083 | 294444 | 301114 | 293226 | 296763 | 289836 | 294450
185.08 |  | 300003 | 296898 | 295266 | 295475 | 293880 | 301623 | 294181 | 299556 | 296342 | 291307
184.08 |  | 299583 | 293873 | 297315 | 299436 | 290443 | 294785 | 296364 | 292704 | 301242 | 298241
183.08 |  | 306115 | 300022 | 295666 | 302328 | 289632 | 299677 | 287283 | 293040 | 298317 | 295211
182.08 |  | 302234 | 298454 | 295295 | 307417 | 303296 | 295460 | 294338 | 305078 | 301988 | 298089
181.08 |  | 297253 | 296145 | 292472 | 301233 | 303408 | 302318 | 297126 | 306669 | 286592 | 299484
180.08 |  | 301080 | 302122 | 293895 | 298780 | 303302 | 302142 | 301864 | 303535 | 296958 | 297420
179.08 |  | 308357 | 301007 | 296422 | 302559 | 302847 | 299237 | 299574 | 301487 | 302373 | 297726
178.08 |  | 298507 | 300739 | 306594 | 298652 | 300338 | 303264 | 297368 | 300795 | 305431 | 305682
177.08 |  | 303153 | 296761 | 301858 | 300116 | 304521 | 303747 | 298270 | 304453 | 293501 | 309733
176.08 |  | 304690 | 304874 | 295807 | 301860 | 306353 | 306055 | 307129 | 301052 | 298343 | 299348
175.08 |  | 304541 | 305100 | 298666 | 301942 | 307330 | 305477 | 295983 | 302132 | 300800 | 298604
174.08 |  | 304616 | 300631 | 301366 | 305087 | 296084 | 301367 | 308024 | 310078 | 300514 | 295293
173.08 |  | 314127 | 301065 | 301113 | 297883 | 300749 | 300864 | 300955 | 306030 | 301507 | 308730
172.08 |  | 308411 | 304486 | 308263 | 299279 | 311124 | 303975 | 306870 | 302350 | 303174 | 302780
171.08 |  | 301664 | 310104 | 304857 | 310579 | 300828 | 307410 | 306885 | 302348 | 307402 | 300521
170.08 |  | 311457 | 308999 | 308683 | 301404 | 307566 | 302734 | 306877 | 308529 | 303221 | 295846
169.08 |  | 308712 | 307862 | 305725 | 306638 | 305244 | 306062 | 315936 | 313723 | 305818 | 304166
168.08 |  | 308025 | 305034 | 308346 | 307112 | 309362 | 304390 | 308513 | 305885 | 315598 | 309601
167.08 |  | 315718 | 309429 | 305263 | 310676 | 299501 | 317770 | 307012 | 306293 | 303542 | 308451
166.08 |  | 310917 | 311350 | 306344 | 305569 | 309576 | 309907 | 309495 | 311478 | 304681 | 311352
165.08 |  | 309536 | 308247 | 304497 | 311571 | 313253 | 311451 | 316200 | 302560 | 308852 | 316484
164.08 |  | 313652 | 309805 | 311669 | 320536 | 300856 | 311664 | 310369 | 305120 | 312477 | 311536
163.08 |  | 310599 | 311041 | 308987 | 312840 | 310908 | 304999 | 307244 | 315598 | 315609 | 313740
162.08 |  | 313852 | 320878 | 314246 | 307535 | 313885 | 316185 | 311851 | 307327 | 319309 | 311154
161.08 |  | 320751 | 317150 | 314445 | 323176 | 311667 | 311781 | 317878 | 309186 | 309050 | 318087
160.08 |  | 321025 | 321425 | 310163 | 313419 | 312650 | 315323 | 322080 | 313796 | 311995 | 314197
159.08 |  | 318005 | 310359 | 308598 | 311809 | 315391 | 317728 | 323191 | 321484 | 323665 | 318933
158.08 |  | 314258 | 321149 | 322149 | 317619 | 314177 | 314500 | 320319 | 322002 | 318469 | 318168
157.08 |  | 320564 | 316167 | 324790 | 305936 | 316403 | 323053 | 314150 | 318715 | 322592 | 315503
156.08 |  | 320767 | 316919 | 315823 | 319309 | 322707 | 321276 | 323780 | 315700 | 322406 | 319366
155.08 |  | 321083 | 320364 | 323659 | 319588 | 314192 | 316585 | 317914 | 312356 | 316260 | 320284
154.08 |  | 332512 | 317832 | 327567 | 317148 | 314576 | 322651 | 321496 | 315832 | 319646 | 320180
153.08 |  | 321623 | 316974 | 322621 | 329612 | 319695 | 320988 | 324342 | 323001 | 313508 | 326495
152.08 |  | 322951 | 324470 | 323703 | 321726 | 327127 | 325652 | 317188 | 311483 | 324122 | 319008
151.08 |  | 324633 | 320638 | 320232 | 330038 | 321819 | 322378 | 323516 | 318778 | 321745 | 328849
150.08 |  | 326225 | 325936 | 331287 | 326150 | 317772 | 323753 | 318903 | 329061 | 320063 | 322195
149.08 |  | 326666 | 330536 | 317451 | 326735 | 322454 | 321948 | 323996 | 318197 | 323724 | 329055
148.08 |  | 325676 | 316385 | 328538 | 328978 | 327696 | 318392 | 326389 | 329811 | 319995 | 331764
147.08 |  | 332814 | 325726 | 323428 | 330483 | 328845 | 325787 | 323618 | 324487 | 321976 | 330198
146.08 |  | 331577 | 327887 | 322914 | 327946 | 326932 | 324187 | 332840 | 327576 | 329593 | 329370
145.08 |  | 331057 | 323668 | 335000 | 325902 | 319223 | 328863 | 330789 | 334093 | 332689 | 328522
144.08 |  | 330188 | 334872 | 333966 | 335314 | 327206 | 333578 | 332811 | 326993 | 336914 | 327548
143.08 |  | 333899 | 323286 | 330205 | 325643 | 329448 | 336051 | 328381 | 323334 | 338891 | 337506
142.08 |  | 332090 | 329018 | 332179 | 332491 | 331866 | 340082 | 332653 | 335466 | 328943 | 330757
141.08 |  | 332739 | 331058 | 335547 | 331321 | 325581 | 330372 | 338585 | 328452 | 337714 | 327920
140.08 |  | 337053 | 333049 | 332167 | 325949 | 330742 | 333226 | 337800 | 332263 | 326106 | 328047
139.08 |  | 337783 | 337793 | 331194 | 325550 | 330340 | 327605 | 334809 | 332223 | 336348 | 329522
138.08 |  | 341512 | 338232 | 334095 | 333925 | 332106 | 337664 | 341177 | 334021 | 334385 | 332700
137.08 |  | 339252 | 331069 | 325997 | 337867 | 338500 | 337503 | 334355 | 330005 | 338604 | 345130
136.08 |  | 343525 | 340975 | 332689 | 334130 | 345234 | 339028 | 342499 | 335159 | 337590 | 347106
135.08 |  | 333250 | 343319 | 337457 | 343611 | 332581 | 334418 | 339312 | 337138 | 335214 | 346614
134.08 |  | 342985 | 338390 | 336420 | 347665 | 343717 | 345121 | 339353 | 331194 | 335722 | 344025
133.08 |  | 336594 | 339263 | 338960 | 341076 | 345457 | 343565 | 343350 | 341873 | 345153 | 341811
132.08 |  | 339060 | 345488 | 347168 | 342498 | 347611 | 348369 | 346687 | 347955 | 350727 | 338476
131.08 |  | 343814 | 348492 | 340782 | 345510 | 342359 | 345104 | 343220 | 342422 | 339984 | 339693
130.08 |  | 349126 | 340559 | 351802 | 351230 | 341942 | 348671 | 346683 | 353924 | 340744 | 348332
129.08 |  | 350287 | 347991 | 348144 | 353627 | 347182 | 349711 | 347966 | 345030 | 347575 | 342048
128.08 |  | 348676 | 350460 | 349259 | 351588 | 348403 | 347702 | 344914 | 341198 | 354753 | 352583
127.08 |  | 351307 | 360310 | 353339 | 351172 | 349496 | 348137 | 345151 | 352452 | 350441 | 351820
126.08 |  | 351272 | 351450 | 347566 | 346394 | 347794 | 355307 | 360141 | 348349 | 352400 | 357408
125.08 |  | 343864 | 346971 | 346502 | 358512 | 352999 | 357756 | 349634 | 344134 | 349909 | 360462
124.08 |  | 355059 | 354181 | 357972 | 355714 | 355721 | 352544 | 350758 | 349686 | 358928 | 353748
123.08 |  | 351852 | 350296 | 353524 | 358583 | 356455 | 352100 | 351770 | 358773 | 360909 | 351003
122.08 |  | 353108 | 366563 | 359378 | 351935 | 362689 | 359297 | 361507 | 360399 | 357774 | 354571
121.08 |  | 354898 | 359544 | 362171 | 354873 | 358107 | 359047 | 357047 | 360651 | 345149 | 356434
120.08 |  | 349239 | 357622 | 363885 | 363677 | 362418 | 363541 | 362183 | 358408 | 359765 | 355382
119.08 |  | 358845 | 358091 | 362564 | 358123 | 359872 | 366386 | 371290 | 362157 | 364551 | 362002
118.08 |  | 360359 | 366486 | 363735 | 366636 | 361462 | 362793 | 363673 | 360035 | 356839 | 365217
117.08 |  | 362664 | 361960 | 364431 | 367298 | 368213 | 368907 | 361805 | 355186 | 361226 | 362651
116.08 |  | 364110 | 362713 | 368505 | 365195 | 370931 | 362976 | 369235 | 366716 | 361380 | 369786
115.08 |  | 363167 | 367079 | 368240 | 370650 | 365407 | 364487 | 366420 | 357457 | 359563 | 365347
114.08 |  | 361376 | 369627 | 371703 | 364543 | 367259 | 375392 | 362123 | 366966 | 366373 | 367447
113.08 |  | 358718 | 371174 | 370520 | 371327 | 372247 | 379224 | 371587 | 372288 | 371224 | 376246
112.08 |  | 367420 | 374844 | 373211 | 374656 | 371602 | 375608 | 370672 | 378427 | 373261 | 374165
111.08 |  | 369474 | 373399 | 383140 | 371866 | 366174 | 379710 | 378430 | 374700 | 371437 | 378344
110.08 |  | 365540 | 377760 | 374765 | 378235 | 374562 | 372032 | 376206 | 373348 | 376184 | 373187
109.08 |  | 369069 | 377534 | 369271 | 379790 | 374852 | 371440 | 377114 | 375039 | 384073 | 374890
108.08 |  | 368789 | 369525 | 372946 | 383132 | 377462 | 383711 | 375716 | 378698 | 374841 | 381573
107.08 |  | 377019 | 376275 | 378285 | 383140 | 385751 | 382863 | 388477 | 377295 | 383975 | 383439
106.08 |  | 382607 | 382774 | 384768 | 384042 | 387627 | 383845 | 385703 | 398802 | 378784 | 375197
105.08 |  | 370219 | 392679 | 385325 | 393378 | 383219 | 386686 | 389131 | 390036 | 386080 | 382891
104.08 |  | 374813 | 380040 | 385099 | 384857 | 389584 | 386144 | 394421 | 387252 | 394012 | 394719
103.08 |  | 389992 | 389461 | 391518 | 392452 | 395577 | 391208 | 389140 | 393168 | 392642 | 395074
102.08 |  | 381852 | 395471 | 399257 | 392048 | 402248 | 397332 | 404335 | 404377 | 396113 | 398135
101.08 |  | 380983 | 398677 | 396212 | 393865 | 398861 | 394636 | 397375 | 401222 | 405666 | 395560
100.08 |  | 374771 | 409312 | 406982 | 405807 | 407720 | 399558 | 403236 | 401070 | 403442 | 406452
99.08 |  | 385812 | 400428 | 400694 | 409934 | 407949 | 403492 | 411309 | 400265 | 405673 | 404631
98.08 |  | 384758 | 409189 | 400926 | 405506 | 404487 | 403894 | 412791 | 405659 | 399337 | 401306
97.08 |  | 395165 | 408657 | 411045 | 407512 | 404993 | 407064 | 405529 | 403832 | 394900 | 412714
96.08 |  | 394680 | 401033 | 406603 | 413266 | 411851 | 396659 | 403401 | 403246 | 402346 | 409000
95.08 |  | 395269 | 416286 | 406855 | 408870 | 415642 | 407514 | 411310 | 403994 | 417228 | 407959
94.08 |  | 398119 | 414628 | 415992 | 410881 | 419092 | 412299 | 409330 | 408428 | 414847 | 421273
93.08 |  | 402139 | 419128 | 411132 | 416722 | 418877 | 410188 | 413217 | 412597 | 414982 | 409512
92.08 |  | 405904 | 416528 | 421118 | 415489 | 413019 | 422393 | 417784 | 419538 | 418495 | 417608
91.08 |  | 399721 | 419027 | 419150 | 422725 | 419401 | 415676 | 419953 | 420515 | 422178 | 421840
90.08 |  | 393448 | 418971 | 423087 | 423956 | 415335 | 410885 | 419329 | 426220 | 417539 | 428469
89.08 |  | 397844 | 417725 | 423729 | 414652 | 428207 | 429537 | 415901 | 422379 | 420892 | 420947
88.08 |  | 398391 | 420404 | 414962 | 416706 | 422948 | 419861 | 424115 | 413814 | 421585 | 426877
87.08 |  | 390809 | 411636 | 421425 | 415258 | 414837 | 417895 | 421038 | 420349 | 423119 | 414994
86.08 |  | 398750 | 421486 | 421569 | 410717 | 418997 | 420025 | 417279 | 425672 | 413313 | 417745
85.08 |  | 402760 | 423872 | 421223 | 425799 | 417722 | 421178 | 424701 | 424836 | 420481 | 414169
84.08 |  | 397842 | 418452 | 426715 | 415245 | 419616 | 419656 | 429568 | 424343 | 423773 | 424155
83.08 |  | 403673 | 432926 | 434265 | 418347 | 416343 | 431233 | 427528 | 426453 | 430964 | 433784
82.08 |  | 403745 | 427397 | 429639 | 435280 | 429644 | 423742 | 434868 | 439911 | 434903 | 437037
81.08 |  | 395644 | 426489 | 427654 | 432659 | 425464 | 427760 | 426922 | 438372 | 420214 | 435806
80.08 |  | 398916 | 415282 | 410696 | 428622 | 417072 | 426129 | 424070 | 424590 | 423491 | 421862
79.08 |  | 399098 | 413268 | 416378 | 413708 | 409897 | 420906 | 429862 | 418201 | 422228 | 420919
78.08 |  | 392823 | 416648 | 416499 | 418999 | 420028 | 420533 | 418773 | 422789 | 422720 | 424942
77.08 |  | 390503 | 420867 | 428115 | 420565 | 416813 | 430843 | 425525 | 430933 | 421465 | 429401
76.08 |  | 406339 | 428974 | 428263 | 424674 | 427190 | 421144 | 420746 | 427391 | 430510 | 425314
75.08 |  | 408794 | 441706 | 434275 | 434025 | 437924 | 433881 | 439786 | 438609 | 440810 | 432932
74.08 |  | 416412 | 451891 | 452382 | 446456 | 442222 | 454583 | 449986 | 453275 | 449998 | 447868
73.08 |  | 437928 | 459949 | 464911 | 475836 | 466346 | 462705 | 460867 | 471250 | 469509 | 465668
72.08 |  | 439255 | 486881 | 483078 | 487092 | 488453 | 496045 | 485073 | 484175 | 489350 | 490940
71.08 |  | 438432 | 517639 | 508293 | 512896 | 511946 | 510156 | 515281 | 516738 | 498621 | 505999
70.08 |  | 454706 | 525706 | 531931 | 532925 | 534706 | 533514 | 527116 | 529877 | 530988 | 539255
69.08 |  | 457120 | 552261 | 552970 | 547906 | 540754 | 550944 | 544353 | 544358 | 542895 | 550697
68.08 |  | 461723 | 550562 | 558927 | 554075 | 560823 | 552801 | 545523 | 554806 | 549598 | 551532
67.08 |  | 459315 | 550004 | 551820 | 553760 | 547107 | 556330 | 546748 | 552139 | 551311 | 547414
66.08 |  | 438128 | 540949 | 545526 | 535100 | 538271 | 546879 | 535283 | 538467 | 542681 | 535094
65.08 |  | 445319 | 533280 | 525983 | 541577 | 521979 | 521410 | 528988 | 531065 | 531421 | 520276
64.08 |  | 438119 | 501733 | 514784 | 504039 | 506313 | 510482 | 513511 | 508242 | 515240 | 507165
63.08 |  | 403378 | 487006 | 492335 | 497986 | 488830 | 491973 | 488970 | 498355 | 487741 | 487005
62.08 |  | 399347 | 474974 | 469011 | 478569 | 481860 | 479426 | 479297 | 470628 | 470356 | 471249
61.08 |  | 397279 | 465302 | 459844 | 456828 | 459032 | 454306 | 457883 | 458428 | 465683 | 469656
60.08 |  | 390631 | 444331 | 450735 | 446162 | 454136 | 451092 | 443187 | 450681 | 452380 | 449810
59.08 |  | 391031 | 438804 | 447698 | 435815 | 444530 | 442615 | 445356 | 446129 | 442020 | 449530
58.08 |  | 382277 | 434015 | 444338 | 447180 | 447548 | 444050 | 449916 | 441721 | 442165 | 441415
57.08 |  | 383637 | 445878 | 447944 | 440126 | 453632 | 451999 | 447932 | 438622 | 457653 | 451567
56.08 |  | 382241 | 465099 | 458829 | 466294 | 462589 | 468125 | 459314 | 460818 | 457537 | 455110
55.08 |  | 395379 | 470508 | 480924 | 489407 | 484735 | 483707 | 476570 | 487972 | 471815 | 490998
54.08 |  | 396508 | 514049 | 508523 | 511426 | 505551 | 508620 | 505864 | 514678 | 515328 | 515465
53.08 |  | 402109 | 533322 | 533405 | 531948 | 538470 | 536339 | 528876 | 540717 | 540482 | 538006
52.08 |  | 402544 | 539161 | 533438 | 537156 | 545797 | 555526 | 544502 | 546030 | 553179 | 541716
51.08 |  | 395002 | 542734 | 541026 | 536862 | 546692 | 539421 | 537553 | 533774 | 539263 | 533787
50.08 |  | 384881 | 524797 | 538916 | 516782 | 521324 | 527003 | 530910 | 530933 | 523164 | 526819
49.08 |  | 378802 | 507293 | 518851 | 525879 | 515252 | 519912 | 516844 | 518782 | 524304 | 517214
48.08 |  | 402876 | 511001 | 514603 | 523994 | 523523 | 519372 | 522421 | 520824 | 515161 | 523299
47.08 |  | 427594 | 536711 | 542207 | 538665 | 536443 | 539839 | 545217 | 536896 | 530375 | 541754
46.08 |  | 479994 | 584067 | 584856 | 589904 | 586700 | 579991 | 587260 | 599787 | 599736 | 596960
45.08 |  | 602922 | 743303 | 759907 | 765966 | 759395 | 752398 | 762528 | 754932 | 763540 | 750238
44.08 |  | 920697 | 1363570 | 1386040 | 1389360 | 1376060 | 1387310 | 1387020 | 1393520 | 1403970 | 1381310
43.08 |  | 1159170 | 2018470 | 2052820 | 2071950 | 2063200 | 2048320 | 2075450 | 2060810 | 2062950 | 2071210
42.08 |  | 996696 | 1591840 | 1633480 | 1641300 | 1611440 | 1624560 | 1625600 | 1613930 | 1614090 | 1617810
41.08 |  | 1230430 | 2283060 | 2298860 | 2328260 | 2324780 | 2321890 | 2330860 | 2316690 | 2311950 | 2319450
40.08 |  | 829735 | 1718240 | 1729380 | 1743980 | 1742220 | 1739540 | 1736320 | 1736060 | 1711910 | 1724210
39.08 |  | 316208 | 489508 | 497593 | 493064 | 496561 | 502610 | 490813 | 500637 | 491584 | 493094
38.08 |  | 246900 | 272840 | 277947 | 263074 | 272374 | 274234 | 268911 | 261952 | 272495 | 263499
37.08 |  | 233298 | 235669 | 223667 | 226192 | 222633 | 232449 | 224702 | 224186 | 232523 | 226050
36.08 |  | 207526 | 232102 | 220131 | 217311 | 225851 | 215637 | 215764 | 216096 | 216476 | 215907
35.08 |  | 202777 | 246802 | 236875 | 239837 | 244198 | 242082 | 235650 | 238654 | 236878 | 245174
34.08 |  | 206604 | 280676 | 273421 | 273548 | 270968 | 274727 | 268247 | 268570 | 273038 | 270670
33.08 |  | 187789 | 252498 | 246274 | 240913 | 243630 | 246452 | 251101 | 240409 | 249295 | 238857
32.08 |  | 157756 | 195374 | 197454 | 185760 | 191218 | 193445 | 186368 | 188025 | 193683 | 188476
31.08 |  | 155916 | 171173 | 168142 | 165779 | 162925 | 163252 | 170210 | 164833 | 169305 | 160043
30.08 |  | 214323 | 166177 | 156377 | 152870 | 156591 | 157151 | 154231 | 157556 | 158881 | 157492
29.08 |  | 404435 | 165644 | 164699 | 166247 | 166296 | 164484 | 156824 | 161276 | 159705 | 156909
28.08 |  | 511711 | 183174 | 171558 | 169419 | 170617 | 176545 | 171734 | 170741 | 171675 | 173473
27.08 |  | 567503 | 220230 | 208654 | 204927 | 204646 | 205307 | 211289 | 204427 | 207727 | 209439
26.08 |  | 560610 | 362281 | 339727 | 334624 | 348248 | 343532 | 342651 | 336906 | 339405 | 346529
25.08 |  | 501742 | 713921 | 694156 | 687897 | 684574 | 691922 | 681215 | 689272 | 696014 | 694758
24.08 |  | 447502 | 781099 | 769347 | 748237 | 755883 | 763234 | 741319 | 748922 | 760435 | 764259
23.08 |  | 456535 | 856939 | 829154 | 821276 | 843353 | 832423 | 827253 | 834000 | 829243 | 828935
22.08 |  | 292226 | 567842 | 559488 | 551329 | 563084 | 556453 | 550481 | 557813 | 557668 | 559724
21.08 |  | 84756.8 | 119875 | 121784 | 118105 | 119460 | 124049 | 116622 | 121723 | 120374 | 119454
20.08 |  | 45117.8 | 53574.8 | 51927.7 | 54929.9 | 52607.3 | 54675.9 | 51277.4 | 54325.8 | 55773.7 | 54805.4
19.08 |  | 33886.1 | 41114.4 | 42161.2 | 39315.9 | 42080.3 | 42794 | 41648.6 | 42402.6 | 41688.5 | 40767.6
18.08 |  | 29679.2 | 37117 | 36241 | 35387.1 | 34394.6 | 36086.8 | 36558.1 | 38068.1 | 38735.5 | 36385.8
17.08 |  | 28428.1 | 31933.4 | 33214.3 | 32843.4 | 33234.7 | 31787.8 | 34968.5 | 35494.1 | 34485.7 | 31984.4
16.08 |  | 24115.7 | 32429.3 | 31176.5 | 33388.7 | 33001 | 29564.6 | 33418.7 | 29620.9 | 33568.6 | 30984.3
15.08 |  | 20836.9 | 30692.2 | 28000.8 | 30896.7 | 31379.6 | 28283.8 | 31794.7 | 30162.3 | 31043.1 | 30743.7
14.08 |  | 23325 | 29929.8 | 29533.8 | 30411.6 | 29014.5 | 29511.5 | 30824.3 | 28800.1 | 30605.5 | 31687.7
13.08 |  | 21734 | 30533.3 | 29884.8 | 29466.1 | 31394.9 | 29819.8 | 31337.9 | 30179.9 | 31745.3 | 30925.2
12.08 |  | 19576.6 | 30717.5 | 31694.1 | 26976.6 | 30120.2 | 28207.8 | 27150.7 | 31393.2 | 31599.7 | 30241.6
11.08 |  | 23765.5 | 30411 | 30152.6 | 31565.5 | 27919 | 30348.7 | 32400.8 | 31576.2 | 30615.1 | 32584.7
10.08 |  | 29203.1 | 32862 | 31421.8 | 31385.8 | 31098.9 | 31940.2 | 31682.3 | 31294.1 | 31171.8 | 31287.2
9.08 |  | 37562.1 | 35982.7 | 33016.9 | 36765 | 33279.4 | 33638.6 | 35980.5 | 34230.9 | 37257.6 | 36293.8
8.08 |  | 43759.8 | 39679 | 42317.7 | 41701.1 | 41124.4 | 41141.7 | 44071.2 | 41941 | 39846.4 | 38766.4
7.08 |  | 52211.3 | 54667.2 | 56021.5 | 55320.9 | 56573.1 | 58631.9 | 56246.4 | 55551.3 | 56187.5 | 57333.5
6.08 |  | 58928.7 | 80672.9 | 83781.4 | 81731.1 | 83877 | 79788.4 | 80088.5 | 81713 | 83699.1 | 79933
5.08 |  | 69336.6 | 112187 | 110305 | 118319 | 112346 | 112737 | 118153 | 113608 | 113763 | 111420
4.08 |  | 83301.5 | 150031 | 146752 | 147701 | 141683 | 141928 | 145154 | 150683 | 150271 | 148048
3.08 |  | 84950.3 | 171130 | 166146 | 167225 | 169095 | 166794 | 172773 | 164881 | 168086 | 168663
2.08 |  | 83988.6 | 152198 | 156702 | 164710 | 160375 | 158461 | 162195 | 158468 | 159751 | 159824
1.08 |  | 63527.4 | 124801 | 130589 | 125159 | 131880 | 127296 | 125527 | 124420 | 126996 | 129930
0.08 |  | 27407.3 | 54840.8 | 58495.6 | 60092.2 | 54576.1 | 54605.2 | 56555.6 | 57662.2 | 58148.6 | 56298.8
-0.92 |  | 6215.9 | 11368.1 | 12014 | 13608.9 | 12717.5 | 12312.3 | 14004.1 | 13775.9 | 13043.9 | 13092
-1.92 |  | 3473.88 | 6093.91 | 4871.83 | 6206.28 | 6083.87 | 5514.52 | 5513.31 | 5276.37 | 6066.16 | 5483.65
-2.92 |  | 2716.19 | 4606.01 | 4527.71 | 3898.92 | 4576.38 | 3600.69 | 4629.01 | 4697.82 | 4423.17 | 5366.61
-3.92 |  | 2706.19 | 4188.73 | 4151.94 | 3883.37 | 4257.72 | 3742.87 | 3351.41 | 3070.46 | 3846.17 | 3655.58
-4.92 |  | 1976.83 | 2849.09 | 2780.49 | 3296.67 | 3526.86 | 2986.15 | 3243.47 | 2536.47 | 3603.01 | 2696.4
-5.92 |  | 2226.08 | 3146.05 | 2233.85 | 2614.9 | 2963.27 | 2054.11 | 2819.03 | 3231.61 | 2625.82 | 2472.92
-6.92 |  | 1648.22 | 2078.8 | 2124.69 | 1963.66 | 2588.04 | 1871.49 | 2118.17 | 2538.38 | 2953.99 | 1992.96
-7.92 |  | 1237.23 | 1678.44 | 2240.66 | 2158.07 | 1946.9 | 1642.5 | 2437.71 | 2070.96 | 1424.81 | 1896.95
-8.92 |  | 1029.5 | 1899.74 | 1802.2 | 1326.07 | 1548.15 | 1498.5 | 1894.6 | 1722.78 | 1419.9 | 2017.91
-9.92 |  | 1046.62 | 1694.69 | 1762 | 1332.85 | 1874.69 | 1592.53 | 1844.38 | 1559.75 | 1788.78 | 1182.01

## Peak Table G
Peak Table :
| Name | Start BE | Peak BE | End BE | Height CPS | FWHM eV | Area (P) CPS.eV | Area (N) TPP-2M | Atomic % | Peak Type | Q | SF ALTHERMO1 | TXFN | Backgnd | PP Height CPS | PP Hgt (N) | PP At. % | Title | File Name
| Re4f | 50.61 | 41.27 | 36.08 | 1668717.93 | 3.04 | 7766905.44 | 9023.58 | 70.82 | Standard | 1 | 10.462 | 1 | Smart | 2102143.42 | 48.85 | 71.88 | XPS Survey | C:\XPS-UPS-Data\Kalli\231115\231115\231115\X-Ray000 250um - FG ON\ReTa04\Depth Profile\XPS Survey.VGD
| Ta4f | 31.59 | 23.59 | 18.08 | 712315.95 | 3.88 | 2807208.2 | 3717.09 | 29.18 | Standard | 1 | 9.093 | 1 | Smart | 721488.83 | 19.11 | 28.12 | XPS Survey | C:\XPS-UPS-Data\Kalli\231115\231115\231115\X-Ray000 250um - FG ON\ReTa04\Depth Profile\XPS Survey.VGD

## Experiment G
Experiment Summary :
Item | Sample List and Comments | Analysis Type
231115
assorted samples
1 | CHM25 | Point
Witness
2 | CHM41 | Point
Witness
3 | CHM43 | Point
Witness
4 | LB | Point
Witness
5 | ReTa04 | Point - Depth Profile (child)
X-Ray000 250um - FG ON (250 µm)

## Titles G
10:01:37 Wednesday, December 06, 2023
C:\XPS-UPS-Data\Faranak\12052023\12062023_ReTa04_with Kalli.xlsx
Data Grid 158
Data Files : | Title | File Name | Comment
| Atomic % Profile | C:\...\Local\Temp\VGD{FA145F63-7176-4DD4-B77D-B8551A919EB5}.vgd | assorted samples
| XPS Survey | C:\...\X-Ray000 250um - FG ON\ReTa04\Depth Profile\XPS Survey.VGD | assorted samples

## Ta4f Scan F
﻿assorted samples
Axis | Energy | Elements= | 201
Axis | Etch Time | Elements= | 10
Axis | Etch Level | Elements= | 10
C:\XPS-UPS-Data\Kalli\231115\231115\231115\X-Ray000 250um - FG ON\ReTa04\Depth Profile\Ta4f Scan.VGD
| Etch Time (EtchTime)\s | 0 | 10.013 | 20.026 | 30.039 | 40.051 | 50.063 | 60.076 | 70.089 | 80.101 | 90.114
| Etch Level (EtchLevel)\ | 0 | 1 | 2 | 3 | 4 | 5 | 6 | 7 | 8 | 9
Binding Energy (E)
eV |  | Counts / s | Counts / s | Counts / s | Counts / s | Counts / s | Counts / s | Counts / s | Counts / s | Counts / s | Counts / s
40.08 |  | 107413 | 228651 | 228804 | 230608 | 226975 | 226714 | 228444 | 226189 | 227594 | 229411
39.98 |  | 82801.6 | 167560 | 168268 | 169143 | 166639 | 166942 | 168279 | 165687 | 167702 | 170077
39.88 |  | 67837.7 | 128291 | 127247 | 128634 | 127906 | 127964 | 127643 | 126403 | 128475 | 129428
39.78 |  | 58175.3 | 102159 | 101925 | 101993 | 101363 | 102689 | 101660 | 101215 | 102320 | 102964
39.68 |  | 51218.1 | 84665.2 | 85165.8 | 84060.5 | 84136.7 | 84485.5 | 84254.7 | 83790.4 | 85297.4 | 84981.4
39.58 |  | 47040.3 | 72816.9 | 72859.1 | 72945.2 | 72684.4 | 72829.9 | 72453.7 | 71878.9 | 73560.4 | 72759
39.48 |  | 43374.2 | 64020 | 64407.2 | 63880.3 | 64364.2 | 64177.3 | 64018.1 | 64025.5 | 64011.5 | 64313.4
39.38 |  | 40803.6 | 58142.9 | 57720 | 57850.9 | 57734.5 | 57352.9 | 57770.8 | 57548.1 | 58297 | 57992.7
39.28 |  | 38740.4 | 52653.9 | 52900.6 | 51978.5 | 53148.1 | 52751.3 | 52695 | 52759.8 | 52486.2 | 52340.2
39.18 |  | 37291.4 | 48778.2 | 48981.3 | 48450.4 | 48587.9 | 49122.8 | 48685.1 | 48614.5 | 48727 | 49144.2
39.08 |  | 35926 | 46094 | 45711.4 | 45018.2 | 45381.4 | 45883.9 | 45720.1 | 45294.9 | 45206 | 45183.3
38.98 |  | 35353.7 | 42954.1 | 43011.8 | 42865.7 | 42937.8 | 42995.3 | 42846.9 | 42539.7 | 42721.1 | 42514.5
38.88 |  | 34513 | 40480.9 | 40060.4 | 40028.4 | 40375.2 | 40799.3 | 40573.8 | 40483.7 | 40623.2 | 40236.1
38.78 |  | 33550.4 | 38564.6 | 38754.4 | 38410.3 | 38216 | 38711.3 | 37913.5 | 38551 | 38448.3 | 38559.1
38.68 |  | 33232.8 | 37183 | 36690.4 | 36934.3 | 36403.9 | 36807.5 | 36413.4 | 36683.4 | 37065.2 | 36842.4
38.58 |  | 33352.7 | 35924.7 | 34795.1 | 35047.1 | 35199.6 | 35006.1 | 35494.9 | 35440.1 | 35665.8 | 35479.3
38.48 |  | 33075.3 | 34764.6 | 34266 | 34069.2 | 34408.8 | 33664 | 33700.2 | 34036.7 | 33932.8 | 33961.5
38.38 |  | 32400.1 | 33312.4 | 32773.2 | 32939.8 | 32995.9 | 33124.1 | 33145.1 | 32611.9 | 33135.8 | 32832.1
38.28 |  | 32724 | 32557.3 | 31801.2 | 31827.6 | 32283.1 | 32343.8 | 31791.1 | 31621.3 | 31679 | 32285.9
38.18 |  | 33181.6 | 31625.1 | 31456.6 | 31218.2 | 31351.7 | 31650.8 | 31270.7 | 31353.7 | 31187.3 | 31352.8
38.08 |  | 32930.7 | 31529.9 | 30367.8 | 30421.1 | 30417 | 30884.5 | 30809.1 | 30727.4 | 30661.1 | 30499.7
37.98 |  | 32592 | 30838 | 30036.1 | 29903.3 | 29986.1 | 29951.7 | 29622.1 | 29990.8 | 30271.1 | 30041
37.88 |  | 33102 | 30074.5 | 29951.7 | 29714 | 29816.7 | 29513.5 | 29271.4 | 29351.2 | 29537.7 | 29775.8
37.78 |  | 32930.5 | 29467.7 | 29400 | 28772.9 | 28908.5 | 28885.5 | 29281.9 | 29361.9 | 29156.5 | 29122.3
37.68 |  | 33459 | 29170.5 | 29310.4 | 28586.8 | 28397.8 | 29167.8 | 28452.9 | 28526.9 | 29075.4 | 28583.1
37.58 |  | 33559.2 | 29173.6 | 28317 | 28677 | 28601.3 | 28621.5 | 28058.8 | 28243 | 27947.1 | 28833.9
37.48 |  | 33356.3 | 29228.3 | 28305.9 | 28263.6 | 28444.5 | 28537.1 | 28080.1 | 28622.6 | 28077.9 | 28317
37.38 |  | 32988 | 29006 | 28002.5 | 27826.6 | 28258.7 | 28023.6 | 28522.3 | 27938.2 | 28373.7 | 27566.3
37.28 |  | 32732.2 | 28460.3 | 28638.2 | 27773.4 | 27713.5 | 28245.1 | 27708.4 | 27919.1 | 27959 | 27667.1
37.18 |  | 32935.4 | 28335.3 | 27708.4 | 27420.1 | 27881.6 | 27760.4 | 27347.4 | 27368.5 | 27392.8 | 27536.9
37.08 |  | 32005.3 | 28102.8 | 27776.7 | 27410.9 | 28058.1 | 27901.6 | 27385.6 | 27626.6 | 28125.7 | 27352.1
36.98 |  | 31828 | 28604.4 | 28082.8 | 27013.7 | 27757 | 27581.1 | 27615.1 | 27097 | 27544.7 | 27448
36.88 |  | 31416 | 27753.7 | 27737.8 | 27373.8 | 27909.8 | 27666.1 | 26996.3 | 27653 | 27306.4 | 27495.1
36.78 |  | 30745.6 | 27951.9 | 27503.3 | 27410.8 | 27404.1 | 27515.3 | 27579.1 | 27582.8 | 27464.3 | 27378.5
36.68 |  | 30647.5 | 27851.6 | 27537.7 | 27254.7 | 27340.2 | 27373.2 | 27446.1 | 27099.7 | 27748.8 | 27343.2
36.58 |  | 30101.1 | 28053.2 | 27354.2 | 27256.5 | 27388.9 | 27147.5 | 27461.2 | 26808 | 27032.4 | 27257.1
36.48 |  | 29849.1 | 27764.1 | 27474.9 | 27787.1 | 27306.6 | 27351.5 | 27327.6 | 27361.9 | 27449.7 | 27519
36.38 |  | 29052.1 | 28552.5 | 27475.6 | 27667.3 | 27466.3 | 27362.8 | 27744.3 | 27389.7 | 27472.1 | 27787.6
36.28 |  | 28592.2 | 28416.9 | 27771.1 | 26945.1 | 27627.4 | 27907.2 | 27472.8 | 27582.7 | 27347.8 | 27681.3
36.18 |  | 28276 | 28033.8 | 28115.3 | 27657.4 | 28066.4 | 27876.8 | 27781.5 | 27637.6 | 27811.4 | 27705.6
36.08 |  | 28091.6 | 28301.8 | 27913.7 | 27885 | 27702.9 | 28268.4 | 27606.1 | 27691.2 | 27995.2 | 27917.7
35.98 |  | 27844.4 | 29004.7 | 27985.3 | 27774.5 | 28232.9 | 28290.7 | 28085.3 | 28095.9 | 27921.2 | 27972.5
35.88 |  | 27412.5 | 29349.4 | 28214.3 | 28062.6 | 28385.7 | 27852.2 | 28239 | 28139.8 | 28413.4 | 27915.7
35.78 |  | 27414 | 29063.2 | 28958.1 | 28194.5 | 28269 | 28448.6 | 27865.9 | 28292.2 | 28735.2 | 28803.3
35.68 |  | 26989.6 | 29807.7 | 28829 | 28727.4 | 28870.8 | 28229.7 | 28007.2 | 28685.8 | 28841.7 | 28814.6
35.58 |  | 26873 | 29640.2 | 28900.3 | 28646 | 28774 | 29237 | 28780.2 | 28809 | 28718.9 | 28665.9
35.48 |  | 26921.7 | 30461.5 | 29292.2 | 29298.4 | 29414.8 | 29407.4 | 29345.7 | 29081.1 | 29325.7 | 29020.6
35.38 |  | 26769.6 | 30682.5 | 29757.6 | 29947.4 | 29626.4 | 29710.5 | 29420.4 | 29799.4 | 29671.8 | 29613.6
35.28 |  | 26655.2 | 30689.6 | 30414 | 29380.1 | 29654.1 | 30066.9 | 29971.2 | 30048 | 29508.4 | 29826.9
35.18 |  | 27191.2 | 31240.7 | 30295.5 | 30082.3 | 30672.4 | 30506.8 | 30256.2 | 29707.2 | 30390.6 | 30598.8
35.08 |  | 27238.1 | 32011 | 31180.6 | 30651.3 | 30546.9 | 31272.4 | 30688.1 | 30566.8 | 30581.5 | 30998.8
34.98 |  | 27148.4 | 31943.1 | 31392.3 | 31215.6 | 31727.9 | 31309.1 | 30929.7 | 31692.2 | 31613.7 | 31180
34.88 |  | 27288.3 | 32898.2 | 32191.8 | 31859.8 | 31952.6 | 31695.3 | 31219.4 | 32116.1 | 31965.3 | 31695.2
34.78 |  | 27951.8 | 33640 | 32629.6 | 32396.9 | 32132.5 | 32795.6 | 32284.4 | 32652.7 | 32398.4 | 32450.4
34.68 |  | 27871.4 | 34365.6 | 33512 | 33056.9 | 32766.6 | 33647 | 32843.9 | 33071.4 | 33326.8 | 32934.7
34.58 |  | 27839.3 | 34915.7 | 34259.1 | 33472.2 | 34084.6 | 33601.6 | 33565.9 | 33819.5 | 33700.9 | 33740.4
34.48 |  | 27776.6 | 36379.3 | 34876.5 | 34507.4 | 34539.9 | 34397.3 | 35017.4 | 34029.6 | 34891.1 | 34077.8
34.38 |  | 28464.6 | 36754.2 | 35723.8 | 35485.1 | 35893.2 | 35486.7 | 35612.5 | 35493.2 | 35644.3 | 35715.6
34.28 |  | 28485.9 | 37547.3 | 37086.7 | 36722.6 | 36333.4 | 36389.2 | 36320 | 36207.9 | 36615.7 | 37003.7
34.18 |  | 29068 | 38840.9 | 37762.6 | 37225 | 38000.7 | 38017.2 | 37773.2 | 37468.3 | 37652.4 | 37659.9
34.08 |  | 29620.9 | 40131.2 | 38953.7 | 38786.4 | 38671.9 | 38594.2 | 38735.3 | 38859.7 | 39164.3 | 38874.1
33.98 |  | 30280.5 | 40551.7 | 40276.8 | 39633 | 39901.8 | 40254.9 | 39200.9 | 39907.5 | 40297.2 | 40329.7
33.88 |  | 30547.9 | 42394.4 | 40782.6 | 41015.7 | 40778.3 | 40817.9 | 40954.4 | 41007 | 41241.3 | 40946
33.78 |  | 31039.6 | 42970.6 | 41218.7 | 41319.7 | 41521.1 | 41975.6 | 42234.4 | 41634.8 | 41513.1 | 41765.9
33.68 |  | 31021.8 | 43006.1 | 41803 | 41721.9 | 42530 | 42378 | 41518 | 41145.9 | 42197.6 | 42253.2
33.58 |  | 31014.6 | 42895.7 | 42276.7 | 41565.8 | 42360.4 | 41699.1 | 41903.7 | 41456.6 | 42223.9 | 42980.9
33.48 |  | 30075.9 | 42416.8 | 41410.9 | 41254.7 | 40778.6 | 41939.2 | 41544.8 | 41043.6 | 41953.9 | 41570.6
33.38 |  | 29899.6 | 41453.6 | 40955.6 | 40287.9 | 40254.4 | 40772.9 | 40543 | 40911.3 | 40613.6 | 40325.7
33.28 |  | 29278.7 | 40056.7 | 39528.8 | 38940.9 | 39357 | 39509.3 | 39263.5 | 39123.5 | 39287.6 | 39281.3
33.18 |  | 28040.2 | 38409.7 | 38173.8 | 37197.1 | 37878.9 | 37264.8 | 37440.3 | 37612.6 | 37387 | 37381.2
33.08 |  | 27213.3 | 37022.8 | 36280.7 | 35710.4 | 35976.8 | 35595.6 | 35399.1 | 35485.5 | 35761 | 36401.3
32.98 |  | 26378.1 | 34912.2 | 34217.6 | 33552 | 34367.8 | 34475.6 | 34085.9 | 34313.4 | 34380.8 | 34064.4
32.88 |  | 25492.5 | 33035.5 | 32887.9 | 32407 | 32728.7 | 32461 | 32461.3 | 32514.8 | 32628.4 | 32473.1
32.78 |  | 24566.4 | 31719.9 | 30887.9 | 31065.3 | 31183.2 | 31264.7 | 31194.1 | 30776.8 | 31481.3 | 30911.2
32.68 |  | 24281.1 | 30569.1 | 29534.3 | 29449.1 | 29587.1 | 30105.9 | 29821.1 | 29858.4 | 29665 | 29611
32.58 |  | 23186.3 | 29279.5 | 28605.5 | 28515.3 | 28647.2 | 28637.4 | 28352.3 | 28587.8 | 28406.5 | 28272.6
32.48 |  | 22605.5 | 28453.7 | 27751.7 | 27447.4 | 27944.8 | 27696.1 | 27897.6 | 27500.2 | 27431.5 | 27557.6
32.38 |  | 22589.1 | 27559.4 | 26895 | 26444.9 | 26951.6 | 26766.4 | 26023.7 | 26633.9 | 26538.4 | 26936.8
32.28 |  | 21921.9 | 26719.7 | 26240.8 | 25798.8 | 25444.6 | 25896.6 | 25872.8 | 25530.6 | 26096.5 | 26063.2
32.18 |  | 21691.3 | 26168.3 | 25662.3 | 25445.3 | 25335.3 | 25624.7 | 25323.6 | 25305.4 | 25860.7 | 25300.7
32.08 |  | 21037.6 | 25144.8 | 24914 | 24449.5 | 25108.7 | 25337.7 | 25399.1 | 24818.6 | 24783.7 | 25300.6
31.98 |  | 21115.2 | 24825.8 | 24578 | 23991.6 | 24366.9 | 25034.2 | 24525.8 | 24197.2 | 24602 | 24855
31.88 |  | 20992.9 | 24541.6 | 23975.5 | 23864.7 | 23949.5 | 23923.3 | 24219 | 23609.6 | 24264.5 | 23950.6
31.78 |  | 20958.8 | 24543.4 | 23777.7 | 23733 | 23855.5 | 24108.7 | 24323.7 | 23172.7 | 24027.9 | 23724.4
31.68 |  | 20385.6 | 23897.7 | 23740.1 | 23235.3 | 23756.6 | 23677.6 | 23456.6 | 23589.7 | 23676.4 | 23755.4
31.58 |  | 20147.4 | 24054 | 23679.2 | 23323.9 | 23181.2 | 23461 | 23335.6 | 22999.7 | 23204.3 | 23399
31.48 |  | 20473.7 | 23657.2 | 23163.5 | 23062.6 | 23191.8 | 23158.4 | 22925.5 | 22736.9 | 23219.4 | 22807.6
31.38 |  | 20696.5 | 23482.3 | 22524.2 | 22767.7 | 23025.1 | 22789.7 | 22896.5 | 23002.2 | 22883.3 | 23009.8
31.28 |  | 20799.3 | 23461.1 | 22733.9 | 22540.1 | 22712.7 | 22848.7 | 22621.4 | 22295.5 | 22987.1 | 23025.3
31.18 |  | 20450.3 | 23040.6 | 22880.3 | 22820.7 | 22729.1 | 22303.5 | 22379.5 | 22310.2 | 22018.8 | 22200.3
31.08 |  | 20514.3 | 22713.5 | 21769.7 | 22280.8 | 22062.8 | 22376.7 | 21975.5 | 22123 | 22589.6 | 22278.5
30.98 |  | 20339.5 | 22977.4 | 21874 | 22290.5 | 21655.8 | 22105.3 | 22001.5 | 22164.7 | 22454.7 | 22364.3
30.88 |  | 20819.9 | 22676.5 | 21942.3 | 21539.8 | 21838.2 | 21658 | 21834.8 | 21729.8 | 21866.3 | 21563.4
30.78 |  | 20917.5 | 22385.7 | 21827.6 | 21491.4 | 21638.5 | 21673 | 21552 | 21512.6 | 22100.8 | 21309.7
30.68 |  | 20712.3 | 22462.1 | 21093.4 | 21391.1 | 21416.3 | 21079.7 | 21119.8 | 21713.9 | 21263.7 | 21541.9
30.58 |  | 20955.8 | 22013.7 | 21087.8 | 21153 | 21086.4 | 20883.6 | 21186.8 | 20952.2 | 21312.2 | 21237
30.48 |  | 21352.3 | 22130.6 | 21264.2 | 21363.1 | 21293.6 | 21281.7 | 21039.6 | 21121.9 | 21526.7 | 21468.3
30.38 |  | 21802.2 | 21755.5 | 21103.1 | 21071.9 | 21304.8 | 20913.8 | 21270.6 | 21196.7 | 21716.1 | 20879.8
30.28 |  | 21885.7 | 21834.3 | 21504.8 | 21483.8 | 21151.2 | 21099.9 | 20964.3 | 20733.2 | 21453.9 | 20943.6
30.18 |  | 22363.4 | 21564.2 | 20840.6 | 21595 | 21015.6 | 20852.6 | 20678.2 | 20843 | 21196.1 | 21226.1
30.08 |  | 22690.3 | 21427.1 | 21210.7 | 21214.7 | 21179.8 | 21096.3 | 20869.4 | 20940.6 | 21082.7 | 21426.9
29.98 |  | 23843.3 | 22031.9 | 21502.2 | 20858.2 | 21383.8 | 21241.7 | 20989.4 | 20959.1 | 21366.1 | 21037.1
29.88 |  | 24334.8 | 22097.2 | 21065.4 | 21110.1 | 20696.2 | 21108 | 20874.9 | 20817.4 | 21253.6 | 21006.7
29.78 |  | 25821 | 21527.5 | 21130.3 | 21001.5 | 20765.2 | 21028.6 | 20954 | 21227.7 | 21062.6 | 20923.2
29.68 |  | 27674.2 | 21738.9 | 21399.8 | 20827 | 20957.2 | 21211.2 | 21087.6 | 21355 | 21123.4 | 21270.9
29.58 |  | 29522.3 | 21844.5 | 21434.9 | 20846.8 | 21008.9 | 21022.6 | 21311.1 | 20729.1 | 21009.6 | 20814.8
29.48 |  | 32240.9 | 22294.3 | 21408.3 | 21073 | 21456.1 | 21245.5 | 21367.7 | 21543.4 | 21504.5 | 21425.6
29.38 |  | 35969.8 | 22454.6 | 21564.8 | 21768.8 | 22095.7 | 21438.1 | 21446.9 | 21351.1 | 21643.2 | 21575.8
29.28 |  | 40322 | 21892.3 | 21635.3 | 21287.5 | 21705.2 | 21289.2 | 21476 | 21221.1 | 21656 | 21319.3
29.18 |  | 45848.6 | 22103.3 | 21558.3 | 21241.3 | 21576.4 | 21197.3 | 21326.2 | 21382.6 | 21647.2 | 21926.1
29.08 |  | 52799.1 | 22497.1 | 21851.8 | 21682.2 | 21850.7 | 21671.6 | 21231.2 | 21666.6 | 21573.9 | 21734.5
28.98 |  | 59798 | 22725.1 | 21691.7 | 21412.5 | 21800.3 | 22010.3 | 21618.6 | 21665.6 | 21543.6 | 21789.7
28.88 |  | 66848.7 | 22820.8 | 21988.6 | 21947 | 22012.5 | 22095.2 | 21990.4 | 21721.7 | 21970.2 | 21818.2
28.78 |  | 74477 | 23045.9 | 22141.5 | 22379.7 | 21893.2 | 22271.5 | 22018.9 | 22144.7 | 22170.4 | 22080.7
28.68 |  | 81414.7 | 23091.7 | 22305.3 | 22156.5 | 22563.6 | 22261 | 22549.6 | 22243.9 | 22049.2 | 22452.8
28.58 |  | 85768.3 | 23432.8 | 22549.3 | 22013.7 | 22869.1 | 22631.5 | 22513.8 | 22331.8 | 22585.5 | 22382.7
28.48 |  | 89161.8 | 23733.9 | 22921.9 | 22162.1 | 22915.7 | 22606.4 | 22436.7 | 22453.1 | 22647.3 | 22442.6
28.38 |  | 91353.5 | 23518.4 | 23306.4 | 22769.9 | 23075.1 | 23289 | 22563.5 | 22716.1 | 22887.6 | 22757.5
28.28 |  | 89140.5 | 24038.9 | 23260.5 | 22590.5 | 23335.3 | 23306.3 | 22861.2 | 22849.1 | 23124.7 | 23090.5
28.18 |  | 86276.6 | 24711.6 | 23537 | 23557.1 | 23488.4 | 23516.4 | 23322.9 | 23488.4 | 23296 | 23414.5
28.08 |  | 82459 | 24772.8 | 24056.6 | 23539.6 | 23757.4 | 23646.1 | 23500.5 | 23371.4 | 23795.5 | 23791.6
27.98 |  | 77427 | 24882.1 | 24336.4 | 23968.6 | 23997.2 | 23944.7 | 23880.9 | 23340.7 | 23993.7 | 23940.4
27.88 |  | 72715 | 25268 | 24498.6 | 24372.8 | 24416.9 | 24402.7 | 24285.2 | 24063.4 | 24169.1 | 24061.2
27.78 |  | 68346.6 | 25674.6 | 25033.6 | 24683.2 | 24620.4 | 24427.9 | 24449.7 | 24509.2 | 24973 | 24445.9
27.68 |  | 64070.7 | 25888.3 | 25424 | 24760.7 | 25118.2 | 25216.1 | 24945.4 | 25199 | 24644.4 | 24734.5
27.58 |  | 61354.6 | 26783.1 | 25434.8 | 25019.3 | 25328.4 | 25467.1 | 25744.8 | 25379.7 | 25627.2 | 25353.3
27.48 |  | 61453.4 | 27203.9 | 26190.4 | 26013.2 | 26171.8 | 25826.8 | 25875.7 | 26302.6 | 25929.1 | 25735.5
27.38 |  | 63155.5 | 27470.7 | 26763 | 26340.2 | 26678.4 | 26655.5 | 26464 | 26407.2 | 26575.2 | 26571.7
27.28 |  | 66530.8 | 28320.1 | 26922.8 | 26952.2 | 27020.6 | 27474.5 | 26336.2 | 26847.4 | 26742.6 | 27218.9
27.18 |  | 72130.8 | 28942.8 | 27652.6 | 27213.6 | 27674.9 | 27904.1 | 27352.4 | 27314.4 | 27488.7 | 27866
27.08 |  | 78874.4 | 28882 | 28355.3 | 27626.4 | 28468.5 | 28288 | 27908.3 | 27725 | 27632.5 | 28444.4
26.98 |  | 87045.7 | 30120 | 29416.3 | 29020.5 | 29143.6 | 28549.7 | 28277.4 | 28803.1 | 28770.1 | 28696.7
26.88 |  | 94986.9 | 30888.5 | 29832.3 | 29888.1 | 30038.1 | 29544 | 29343.6 | 29117.9 | 29522.7 | 29837.2
26.78 |  | 101956 | 32269.3 | 30903.3 | 31002.7 | 30761.1 | 30772.7 | 30533.1 | 30907.9 | 30888.3 | 30873.3
26.68 |  | 107930 | 33475 | 32282.1 | 32246.5 | 32100.6 | 32735.6 | 31775.5 | 31879.4 | 32188.4 | 32206.5
26.58 |  | 112498 | 35419.1 | 33958.7 | 33650.3 | 33300.2 | 33683.8 | 33486.3 | 33542.2 | 34039.3 | 33225.7
26.48 |  | 113339 | 37051.3 | 35971.6 | 35128.1 | 35501.6 | 35763.4 | 34811.1 | 35140.2 | 35136.3 | 35187.6
26.38 |  | 110132 | 39181.1 | 37722.8 | 37172.7 | 37458 | 37522 | 36941.7 | 37382.1 | 37141.4 | 37127.1
26.28 |  | 106749 | 42015.1 | 39263.7 | 39079.5 | 39529.6 | 39662.8 | 38814 | 38959.9 | 39517.2 | 39332.7
26.18 |  | 100705 | 43729 | 41481.4 | 40640.3 | 41967.8 | 41592.9 | 41329.3 | 41253.7 | 41498.5 | 41387.1
26.08 |  | 93471.6 | 46197.7 | 44021.2 | 43758.9 | 43607.3 | 43288.1 | 43303 | 43740.9 | 43320.3 | 43269.1
25.98 |  | 86096.7 | 48137.6 | 46194.3 | 45420.9 | 46042.5 | 45728.7 | 45667 | 45649.1 | 45896.2 | 45758.2
25.88 |  | 78213.3 | 50907.8 | 48548 | 48092.2 | 48785 | 47957 | 47962.5 | 48162.2 | 48292.3 | 48320.5
25.78 |  | 72164 | 54226.2 | 51959.6 | 50801.7 | 50887.7 | 51288.5 | 51162.4 | 50572.6 | 50983.5 | 51059.7
25.68 |  | 65609.4 | 57673.5 | 54860.5 | 53560.4 | 54675.8 | 54708.8 | 53589.1 | 54120.6 | 54183 | 53356.8
25.58 |  | 61595.4 | 61299.5 | 57587.7 | 56820.5 | 57285 | 57345.4 | 56499.1 | 57578.3 | 57369.1 | 57017.7
25.48 |  | 57678.9 | 65527.1 | 61567 | 59631.3 | 60196.5 | 60621.6 | 60626.6 | 59919.6 | 61291.5 | 61403.4
25.38 |  | 55982.3 | 69997.6 | 66144.4 | 63873.6 | 64235.2 | 65602.8 | 64218.6 | 64783.9 | 64764.5 | 64915.3
25.28 |  | 55815.7 | 74749.3 | 70529.2 | 69375.6 | 69774.8 | 69737.1 | 68872.1 | 68751.6 | 69116.4 | 69821.1
25.18 |  | 58050.4 | 82968.6 | 77568.1 | 76058.5 | 76104.3 | 77201 | 75626.2 | 76320.2 | 76780.1 | 76071
25.08 |  | 62783.9 | 92654.3 | 86807.6 | 85121.6 | 85196.1 | 86884.8 | 85121.8 | 85163.9 | 86544.2 | 86544.6
24.98 |  | 70130.2 | 106895 | 101162 | 99021.1 | 99837.1 | 100946 | 98887.1 | 100242 | 100481 | 99216.7
24.88 |  | 78121.4 | 124258 | 118369 | 117035 | 118240 | 118133 | 118312 | 117940 | 118443 | 117427
24.78 |  | 87251.6 | 144801 | 139057 | 137968 | 138302 | 138748 | 137707 | 139205 | 139074 | 138782
24.68 |  | 95525.4 | 163513 | 159399 | 157426 | 158446 | 159677 | 158058 | 157851 | 160015 | 159413
24.58 |  | 99605.5 | 176877 | 173877 | 173018 | 175228 | 175977 | 173182 | 173766 | 175373 | 174207
24.48 |  | 100123 | 182451 | 180017 | 180642 | 180309 | 180947 | 178654 | 180099 | 181604 | 180577
24.38 |  | 93772.5 | 176630 | 174455 | 174193 | 175203 | 175283 | 173325 | 174558 | 176576 | 174046
24.28 |  | 84701.1 | 162009 | 160999 | 160121 | 161252 | 160655 | 159591 | 160171 | 161658 | 160808
24.18 |  | 73427.3 | 142275 | 139714 | 137231 | 139961 | 140135 | 137258 | 138236 | 139825 | 139677
24.08 |  | 62311.5 | 121561 | 118057 | 116767 | 118708 | 117835 | 115181 | 116011 | 118320 | 118127
23.98 |  | 53742.5 | 102094 | 98122 | 97346 | 99342.4 | 98191.8 | 97030.8 | 97250.9 | 99226.4 | 98425.8
23.88 |  | 46780.4 | 87985.4 | 84795.8 | 83346.9 | 84597.1 | 84136.6 | 84138.8 | 83666.6 | 84352.5 | 83604.2
23.78 |  | 42754.2 | 78860.7 | 75519.2 | 74131.9 | 75173 | 75411.4 | 73496.1 | 74298.5 | 75148 | 74261.3
23.68 |  | 40565.7 | 74264.6 | 70359.4 | 69566.4 | 69883.7 | 69871.4 | 70289.5 | 69270.1 | 70738.1 | 70147.4
23.58 |  | 40649.4 | 73823.8 | 69265.7 | 67776.1 | 68257.8 | 68955.8 | 68237.8 | 67790.8 | 68948.1 | 67542.1
23.48 |  | 42521.3 | 74167.4 | 69896.9 | 68615.9 | 69160.7 | 68784.5 | 67970.3 | 68505 | 69313.9 | 69110
23.38 |  | 45742.4 | 78375.2 | 71715.1 | 70594.6 | 71009.9 | 71890.7 | 71644 | 71265.2 | 72506.6 | 71933.5
23.28 |  | 50417.5 | 84730.4 | 78265.5 | 76297.3 | 77027.4 | 77286.8 | 76806.7 | 77432 | 78037.9 | 77255.3
23.18 |  | 57706.7 | 95288 | 88442.1 | 86040.7 | 87465.1 | 87813.6 | 86593.1 | 86868.9 | 87716.7 | 87354.3
23.08 |  | 66940.9 | 112462 | 104999 | 103326 | 103673 | 103797 | 102903 | 103022 | 104199 | 103531
22.98 |  | 80216.8 | 133955 | 127798 | 124855 | 126780 | 126354 | 126242 | 126393 | 126113 | 125889
22.88 |  | 93012.3 | 159979 | 154220 | 152638 | 154279 | 155186 | 153628 | 154395 | 154207 | 153487
22.78 |  | 105059 | 185523 | 181153 | 180129 | 182672 | 184041 | 181867 | 180928 | 182689 | 181194
22.68 |  | 112400 | 206143 | 201905 | 200359 | 203208 | 204659 | 200646 | 201639 | 203910 | 201988
22.58 |  | 112301 | 211080 | 209380 | 208470 | 210622 | 211528 | 209302 | 208224 | 211575 | 210077
22.48 |  | 105024 | 202129 | 199351 | 200525 | 202114 | 202599 | 199263 | 200538 | 204358 | 201459
22.38 |  | 90346.4 | 178594 | 177618 | 176702 | 177954 | 178669 | 175903 | 176285 | 178567 | 177850
22.28 |  | 73329.9 | 144780 | 144266 | 144898 | 145285 | 145970 | 143838 | 143828 | 145472 | 144335
22.18 |  | 56391.6 | 111281 | 110049 | 110692 | 110100 | 109864 | 108093 | 109153 | 112097 | 110985
22.08 |  | 41715 | 80042.5 | 78884.3 | 79041.8 | 80199.9 | 79311.2 | 78126.2 | 78770.7 | 80302.3 | 80520.4
21.98 |  | 30313.7 | 55409.9 | 55492.8 | 55243.7 | 56133.4 | 55502.5 | 54699.1 | 55008.2 | 56429.1 | 56406.8
21.88 |  | 22741.9 | 39264.4 | 38406.2 | 38550.1 | 38616.4 | 38445.4 | 38090.9 | 37987.4 | 38805.8 | 38685.3
21.78 |  | 17315 | 27833.6 | 26908.2 | 27308.4 | 27082.4 | 27479.2 | 27392.5 | 26972.6 | 27717 | 27584.3
21.68 |  | 14180.5 | 20544.1 | 19828.9 | 20081 | 20286.9 | 20056.8 | 20194.3 | 19803.7 | 20592.4 | 20509.8
21.58 |  | 11653.4 | 15751.3 | 15699.8 | 15387.1 | 15792.1 | 15755.8 | 15505.9 | 15691 | 15986.9 | 15851.8
21.48 |  | 10118.1 | 12838.7 | 12916.2 | 12824.8 | 12826 | 12867.1 | 12631.9 | 12922 | 13317.2 | 13072.8
21.38 |  | 9416.85 | 11060.9 | 11063.5 | 11073.4 | 10770.5 | 10625.8 | 10969.3 | 11103.9 | 10953.4 | 11144
21.28 |  | 8707.77 | 9562.38 | 9741.83 | 9574.33 | 9736.32 | 9585.19 | 9468.43 | 9781.65 | 9906.84 | 9936.6
21.18 |  | 7999.3 | 8661.23 | 8868.62 | 8715.63 | 8646.39 | 8698.97 | 8668.55 | 8668.58 | 8725.72 | 8779.4
21.08 |  | 7747.73 | 8393.68 | 7936.78 | 8175.14 | 7933.59 | 7997.87 | 7811.73 | 7948.86 | 8004.11 | 8013.96
20.98 |  | 7185.58 | 7735.94 | 7663.97 | 7410.51 | 7275.05 | 7419.94 | 7463.36 | 7614.99 | 7490.01 | 7335.38
20.88 |  | 6824.29 | 7032.08 | 6846.56 | 6829.55 | 6872.82 | 6699.51 | 6779.76 | 6983.81 | 6888.09 | 6752.88
20.78 |  | 6514.25 | 6599.85 | 6496.77 | 6613.11 | 6500.41 | 6560.73 | 6421.35 | 6570.95 | 6517.6 | 6612.02
20.68 |  | 6079.66 | 6246.38 | 5980.57 | 6203.49 | 6205.49 | 6172.3 | 6123.41 | 6007.46 | 6189.14 | 6054.51
20.58 |  | 5886.16 | 5982.83 | 6027.67 | 5701.31 | 5699.06 | 5665.34 | 5947.9 | 5815.95 | 5844.52 | 5606.32
20.48 |  | 5575.26 | 5519.89 | 5442.36 | 5438.33 | 5641.29 | 5449.34 | 5475.44 | 5249.61 | 5527.56 | 5509.92
20.38 |  | 5516.58 | 5384.38 | 5464.28 | 5233.91 | 5352.23 | 5342.92 | 5507.26 | 5217.76 | 5177.78 | 5238.72
20.28 |  | 5190.58 | 5153.8 | 5061.3 | 5205.99 | 4990.71 | 5073.58 | 5142.07 | 5133.65 | 5011.94 | 5041.77
20.18 |  | 4853.23 | 4865.28 | 4834.99 | 4781.83 | 4946.68 | 4801.45 | 4971.97 | 4919.59 | 4924.79 | 4785.43
20.08 |  | 4745.38 | 5060.6 | 4988.36 | 4789.86 | 4715.95 | 4802.82 | 4884.69 | 4537.61 | 4833.93 | 4823.36

## Peak Table F
Peak Table :
| Name | Start BE | Peak BE | End BE | Height CPS | FWHM eV | Area (P) CPS.eV | Area (N) TPP-2M | Atomic % | Peak Type | Q | SF ALTHERMO1 | TXFN | Backgnd | PP Height CPS | PP Hgt (N) | PP At. % | Title | File Name
| O1s | 539.58 | 530.98 | 526.08 | 256653.55 | 2.6 | 815032.35 | 4724.75 | 40.33 | Standard | 1 | 2.881 | 1 | Smart | 287757.6 | 33.36 | 48.56 | Survey | C:\XPS-UPS-Data\Kalli\231115\231115\231115\X-Ray000 250um - FG ON\ReTa04\Survey.VGD
| Ta4f | 31.08 | 26.18 | 18.08 | 222934.69 | 6.59 | 1361978.44 | 1805.92 | 15.42 | Standard | 1 | 9.093 | 1 | Smart | 286309.49 | 7.59 | 11.05 | Survey | C:\XPS-UPS-Data\Kalli\231115\231115\231115\X-Ray000 250um - FG ON\ReTa04\Survey.VGD
| C1s | 296.08 | 285.36 | 279.08 | 45443.85 | 2.87 | 227305.91 | 3188.52 | 27.22 | Standard | 1 | 1 | 1 | Smart | 56132.81 | 15.75 | 22.92 | Survey | C:\XPS-UPS-Data\Kalli\231115\231115\231115\X-Ray000 250um - FG ON\ReTa04\Survey.VGD
| Re4f | 49.34 | 41.08 | 38.25 | 489072.93 | 1.87 | 1717739.26 | 1995.46 | 17.03 | Standard | 1 | 10.462 | 1 | Smart | 516652.07 | 12 | 17.47 | Survey | C:\XPS-UPS-Data\Kalli\231115\231115\231115\X-Ray000 250um - FG ON\ReTa04\Survey.VGD

## Experiment F
Experiment Summary :
Item | Sample List and Comments | Analysis Type
231115
assorted samples
1 | CHM25 | Point
Witness
2 | CHM41 | Point
Witness
3 | CHM43 | Point
Witness
4 | LB | Point
Witness
5 | ReTa04 | Point - Depth Profile (child)
X-Ray000 250um - FG ON (250 µm)

## Titles F
10:00:56 Wednesday, December 06, 2023
C:\XPS-UPS-Data\Faranak\12052023\12062023_ReTa04_with Kalli.xlsx
Data Grid 155
Data Files : | Title | File Name | Comment
| Atomic % Profile | C:\...\Local\Temp\VGD{F4EE0190-0B10-4612-B066-54ED8B3ADC4E}.vgd | assorted samples
| Atomic % Profile | C:\...\Local\Temp\VGD{B5ECA675-DCFF-4A58-9739-2FDD1118C37A}.vgd | assorted samples
| Ta4f Scan | C:\...\X-Ray000 250um - FG ON\ReTa04\Depth Profile\Ta4f Scan.VGD | assorted samples
| Re4f Scan | C:\...\X-Ray000 250um - FG ON\ReTa04\Depth Profile\Re4f Scan.VGD | assorted samples
| XPS Survey | C:\...\X-Ray000 250um - FG ON\ReTa04\Depth Profile\XPS Survey.VGD | assorted samples
| C1s Scan | C:\...\231115\231115\X-Ray000 250um - FG ON\ReTa04\C1s Scan.VGD | assorted samples
| O1s Scan | C:\...\231115\231115\X-Ray000 250um - FG ON\ReTa04\O1s Scan.VGD | assorted samples
| Ta4f Scan | C:\...\231115\231115\X-Ray000 250um - FG ON\ReTa04\Ta4f Scan.VGD | assorted samples
| Re4f Scan | C:\...\231115\231115\X-Ray000 250um - FG ON\ReTa04\Re4f Scan.VGD | assorted samples
| Survey | C:\...\231115\231115\X-Ray000 250um - FG ON\ReTa04\Survey.VGD | assorted samples

## Re4f Scan E
﻿assorted samples
Axis | Energy | Elements= | 201
Axis | Etch Time | Elements= | 10
Axis | Etch Level | Elements= | 10
C:\XPS-UPS-Data\Kalli\231115\231115\231115\X-Ray000 250um - FG ON\ReTa04\Depth Profile\Re4f Scan.VGD
| Etch Time (EtchTime)\s | 0 | 10.013 | 20.026 | 30.039 | 40.051 | 50.063 | 60.076 | 70.089 | 80.101 | 90.114
| Etch Level (EtchLevel)\ | 0 | 1 | 2 | 3 | 4 | 5 | 6 | 7 | 8 | 9
Binding Energy (E)
eV |  | Counts / s | Counts / s | Counts / s | Counts / s | Counts / s | Counts / s | Counts / s | Counts / s | Counts / s | Counts / s
58.08 |  | 55196.4 | 63569.2 | 64685.9 | 63858.7 | 63850.6 | 64349.1 | 64099.6 | 64211.1 | 64194.2 | 64239.6
57.98 |  | 55740.3 | 64000.6 | 63709.3 | 64021.8 | 64064.9 | 64013.3 | 63872.1 | 63488.8 | 64066.9 | 64427.9
57.88 |  | 55654.4 | 63268.6 | 63567.1 | 64461.3 | 63984.9 | 63497.7 | 64162.3 | 64333.2 | 63909.9 | 64275.1
57.78 |  | 56008.1 | 63600.2 | 64095.1 | 64891.2 | 64098 | 64161.4 | 64177.5 | 64954.1 | 64466.7 | 64516.1
57.68 |  | 56448.6 | 64112.3 | 63797.5 | 64341.3 | 63827.5 | 64598.7 | 63563.1 | 64278 | 64390.2 | 63321
57.58 |  | 55301.9 | 64220.4 | 64400.4 | 64139.4 | 63831.3 | 64981.5 | 64379.2 | 64306.8 | 64022.9 | 64241.4
57.48 |  | 55958.7 | 64226.6 | 64227.6 | 64631.3 | 63945.8 | 65364.1 | 64988.8 | 64160.2 | 64393.7 | 63749.3
57.38 |  | 55677.6 | 64067.1 | 64605.3 | 64009.5 | 64783.3 | 64905.2 | 64436.7 | 65034.6 | 64661.6 | 64682.3
57.28 |  | 55300.9 | 63933.2 | 64532.2 | 64842 | 64628.2 | 64848.9 | 64261.9 | 64787.7 | 64767.4 | 64362.8
57.18 |  | 55681.8 | 64270.8 | 64613.3 | 64590.2 | 64945 | 64975.2 | 64332.6 | 64993.8 | 65226.6 | 64357.4
57.08 |  | 55481.2 | 64678.7 | 64704.2 | 64505.3 | 64893.8 | 65199.1 | 64967.5 | 64660.5 | 64941 | 64061.1
56.98 |  | 55598.7 | 65351.8 | 64937 | 65120.1 | 64787.1 | 65188.1 | 64400 | 65691.3 | 65295.1 | 64804.2
56.88 |  | 55851.9 | 64715.8 | 64674.4 | 64889.7 | 65063.8 | 65218.5 | 65322.7 | 65305 | 64840.5 | 64549.3
56.78 |  | 55884.9 | 64369.7 | 65737.4 | 64928.4 | 65069 | 65164.6 | 65396.7 | 65051.2 | 64371.6 | 64809.7
56.68 |  | 55618.6 | 65367 | 65356.7 | 65828.2 | 65206.9 | 65395.4 | 65247.1 | 65322.8 | 65539.8 | 65670.9
56.58 |  | 55709.7 | 65673.7 | 65270.1 | 65526 | 66052.7 | 65755.7 | 66251.3 | 65565.3 | 65909.5 | 65029.8
56.48 |  | 55192.9 | 65479 | 66072.7 | 65621.2 | 65298.5 | 65347.2 | 66080.6 | 66042.1 | 65446.8 | 65696.8
56.38 |  | 55776.3 | 65436.9 | 65425.5 | 66131.2 | 65771.4 | 65847.1 | 65486.2 | 66109.9 | 66000.5 | 65770.7
56.28 |  | 56045.3 | 66315.1 | 65735.5 | 66298.9 | 65603.5 | 65877.8 | 66313.2 | 65393.6 | 66028.4 | 66008.6
56.18 |  | 56151.2 | 66393.5 | 66464.9 | 65685.5 | 65963 | 66324.3 | 66393.4 | 66476.1 | 66119.6 | 66145
56.08 |  | 56207.4 | 65781.4 | 66343.8 | 66835.7 | 66749.8 | 66526.7 | 66209.1 | 66817.1 | 66802.3 | 66290.2
55.98 |  | 56177.6 | 65797.5 | 67436.8 | 67456.5 | 66386.2 | 66912.7 | 66528.1 | 66853.3 | 67206.2 | 67160
55.88 |  | 55244.7 | 66959.8 | 66926 | 66738.8 | 66646.3 | 66982.6 | 67071.1 | 66753.9 | 67251.6 | 67212.6
55.78 |  | 55755.5 | 66972 | 67291.9 | 67691.1 | 66935.6 | 66941.6 | 67450.1 | 67524.7 | 67388.3 | 67199.7
55.68 |  | 55908.4 | 67050.2 | 67408.7 | 67889.8 | 67083.3 | 67858.9 | 66685.6 | 67507.1 | 66910.9 | 67877.3
55.58 |  | 55998.1 | 67204.1 | 67573.3 | 67992.9 | 68329.9 | 67608.9 | 67496.3 | 68415.1 | 67667.6 | 67775.5
55.48 |  | 56562.4 | 67462.4 | 68337.2 | 68795.3 | 68082.4 | 69061.5 | 68249.9 | 68538.7 | 68665.3 | 68640.2
55.38 |  | 56564.1 | 68407.8 | 68133.8 | 68414 | 68346.1 | 68848.2 | 68645.3 | 68574.3 | 68646.6 | 68160.1
55.28 |  | 56640.5 | 68185.3 | 69053.1 | 69137.4 | 68466.3 | 69265.9 | 68908.3 | 68384 | 68791.1 | 68181.7
55.18 |  | 56465 | 68496.5 | 69753 | 69212.6 | 68901.6 | 68661.1 | 69014.8 | 69459 | 69369.7 | 69604.3
55.08 |  | 56411.4 | 69117.8 | 69559.9 | 69388.9 | 69412.2 | 68997.5 | 69995 | 70067.5 | 69666.1 | 70114.2
54.98 |  | 56858.8 | 68958.7 | 69886.3 | 69592.2 | 70395.6 | 70305.9 | 70542.1 | 70857.1 | 70352.9 | 69819.5
54.88 |  | 56550.8 | 70115.2 | 69997.5 | 70979.7 | 70285.3 | 70774.9 | 70311.9 | 70975 | 70604.9 | 70530.8
54.78 |  | 56468 | 70275.2 | 70833 | 71056.1 | 69739.4 | 70405.3 | 71151.3 | 70379.7 | 70307.7 | 70596.9
54.68 |  | 56853.5 | 70709.8 | 70816 | 71716.7 | 71363.4 | 70995.9 | 71596.4 | 70975.1 | 71118.9 | 71276.1
54.58 |  | 57333.1 | 70726.3 | 71025 | 71361.1 | 72488 | 70960.3 | 72477.7 | 72328 | 71201.2 | 71605.2
54.48 |  | 57031.1 | 71516.4 | 71494.7 | 71901.5 | 72267.1 | 71685.7 | 71636.7 | 71407.4 | 71942.1 | 72177.6
54.38 |  | 56984.1 | 71071.8 | 72537.7 | 72582.3 | 71912.2 | 72163.8 | 72188.7 | 72560.9 | 72368.5 | 72440.9
54.28 |  | 57715.9 | 71527.7 | 72073.7 | 73050 | 72226.5 | 72484 | 73646.2 | 73140.6 | 72342.8 | 72853.6
54.18 |  | 57095.2 | 71641.5 | 72758.5 | 72678.4 | 73311.6 | 72903.2 | 73810.6 | 73823.9 | 72501.6 | 72893.9
54.08 |  | 57660.2 | 73527.2 | 73966 | 74149.6 | 73781 | 74350.3 | 73888.9 | 73491.9 | 73021.8 | 73417.1
53.98 |  | 58239.7 | 74023.9 | 74300.4 | 74506.5 | 74093.2 | 74341 | 74219 | 74597.4 | 73859.1 | 73920.7
53.88 |  | 58129.9 | 73792.2 | 74914.4 | 75046.1 | 74859.1 | 74761.9 | 74948.1 | 73801 | 74370.1 | 74411.4
53.78 |  | 58396.5 | 74066.1 | 75445.3 | 74688 | 74830.8 | 74773.4 | 74886.1 | 74855.1 | 74588.4 | 75778.9
53.68 |  | 58218.7 | 74570 | 75867.8 | 75375 | 75134.2 | 75058.6 | 75345.8 | 75178.4 | 75138.5 | 75822.3
53.58 |  | 58542.3 | 75045.6 | 74938.7 | 76029.2 | 76027.3 | 76236.6 | 75399.5 | 75995.4 | 76531.8 | 75676.9
53.48 |  | 58851.7 | 74851.5 | 75688.2 | 76853.2 | 76168.2 | 76361.2 | 76338.7 | 76068.5 | 76237.6 | 76103.5
53.38 |  | 58387.5 | 75874.9 | 76453.4 | 77067.3 | 76284.7 | 76575.3 | 75960.9 | 76852.4 | 76635.7 | 76830.8
53.28 |  | 59013.3 | 76668.4 | 76061.3 | 77194.7 | 75971 | 76791.2 | 76693.6 | 77062.6 | 77324.4 | 77093.8
53.18 |  | 58973.1 | 76874.5 | 76833.2 | 77586.2 | 77201.2 | 76681.4 | 76960.4 | 77228.4 | 76924.6 | 76705.6
53.08 |  | 58253.1 | 76561.4 | 77875 | 78382.1 | 77874.5 | 78262.4 | 78266.3 | 77901.1 | 77592.2 | 77240.8
52.98 |  | 57895.7 | 76887.5 | 77624.8 | 77673.4 | 76900.7 | 77525.8 | 78382.4 | 77948.1 | 77587.1 | 78394
52.88 |  | 58250.1 | 76991.7 | 77565.5 | 77891.9 | 78237.1 | 77736 | 77721.8 | 78399.5 | 78168.2 | 77983.5
52.78 |  | 58624.5 | 77789.8 | 78079.5 | 78131.5 | 77796.1 | 78128 | 78575.8 | 78686.4 | 77970.2 | 78196.2
52.68 |  | 58968 | 78195.6 | 78237.3 | 79092.6 | 78681.3 | 78420.5 | 78387.3 | 78584.9 | 78745.5 | 78865.6
52.58 |  | 58318.9 | 78608.2 | 77827.7 | 78656.5 | 78768.8 | 78480.5 | 79346.1 | 78364.4 | 78611.9 | 78707.5
52.48 |  | 58724.7 | 78253.3 | 78785.8 | 79006.4 | 78280.5 | 79079.4 | 79331.1 | 79167.5 | 78473.2 | 79148.7
52.38 |  | 58517.2 | 78178.1 | 79223.4 | 78723.3 | 78006 | 79223.7 | 79475.6 | 79401.1 | 79246 | 78331.9
52.28 |  | 58933.4 | 77803.4 | 79535.2 | 79432.3 | 78631 | 79672.5 | 79340.5 | 79161.6 | 78816.3 | 78932.2
52.18 |  | 59033.1 | 78481.5 | 79309.6 | 78810.1 | 79499.1 | 79066.8 | 79232.3 | 79405.8 | 79085.8 | 79594.5
52.08 |  | 58674.5 | 78807.1 | 78602.9 | 78881.8 | 79346.1 | 78856 | 79643.7 | 79796.5 | 78982 | 79610.3
51.98 |  | 58455.6 | 78174.2 | 79119 | 79108.7 | 79281.7 | 78900.5 | 79069.9 | 78429.8 | 79336.8 | 78973.4
51.88 |  | 58363.6 | 78571.8 | 79127.3 | 78781.4 | 79325.3 | 78951.3 | 79346.8 | 79279.7 | 79076.4 | 79021.4
51.78 |  | 58687.6 | 78751.1 | 79452.3 | 78278.4 | 78890 | 78784.5 | 78832.5 | 79167.4 | 78747.3 | 79443.7
51.68 |  | 58085.3 | 78562.9 | 78886.3 | 79278.1 | 79436.2 | 78884.9 | 79567.9 | 78941.8 | 79587.2 | 78533.6
51.58 |  | 58485.6 | 77725.9 | 78141.6 | 79322.3 | 78984.5 | 78624.9 | 78904.3 | 79217.8 | 78552.9 | 79188.9
51.48 |  | 58541.8 | 78070 | 78393.5 | 78958.8 | 78845.6 | 78562.3 | 78319.3 | 78202.8 | 78912.4 | 78461.8
51.38 |  | 58073.8 | 78322.8 | 79121 | 78595 | 79201.3 | 78658.1 | 77843.3 | 78652.2 | 78962 | 77541.4
51.28 |  | 57824.5 | 77693.6 | 78032.5 | 78075.2 | 78325.1 | 78166.1 | 78463.3 | 78751.5 | 78557.1 | 78461.1
51.18 |  | 57624.3 | 77035.9 | 77931.8 | 78495.8 | 78385.8 | 78403.5 | 77986.8 | 78805.8 | 78631.2 | 78514
51.08 |  | 57623 | 78257.6 | 78950.5 | 77641.7 | 77835 | 77919.1 | 77892.9 | 78416.2 | 78880.2 | 78325.2
50.98 |  | 57210.1 | 77139.8 | 77365.2 | 78307.5 | 78190.9 | 77502 | 77917.1 | 77524.6 | 77451.7 | 77920.1
50.88 |  | 57229.2 | 77467.4 | 77397.4 | 78162.9 | 77885 | 77271.2 | 77522.4 | 77419.2 | 77969.8 | 77665.3
50.78 |  | 56835.1 | 77202.1 | 77554 | 77816.5 | 77681.2 | 77454.3 | 77654.4 | 77409.7 | 77040.1 | 77225
50.68 |  | 56439.8 | 76400.8 | 77184.4 | 77777.2 | 76847.6 | 76306.4 | 76999.2 | 76894.1 | 76870.8 | 77385
50.58 |  | 57103.4 | 75769.4 | 76309.4 | 77555.9 | 76622.8 | 77243 | 76320.3 | 76746.2 | 76656.6 | 75745.5
50.48 |  | 56589.8 | 76604.1 | 76654.6 | 76895.9 | 76512.4 | 76862.2 | 76771.4 | 77125.5 | 76593.4 | 77375.8
50.38 |  | 56673.2 | 75699.3 | 76900.8 | 76262.5 | 76473.6 | 76083.2 | 76446.6 | 75919.2 | 76101.3 | 76622.9
50.28 |  | 56964.7 | 75560.6 | 75473.8 | 75603.7 | 75432.6 | 75886.9 | 75887.2 | 75658.4 | 76662.7 | 75702.2
50.18 |  | 56858.4 | 75853.6 | 76351.5 | 75982.8 | 75898.2 | 75384.8 | 75826.2 | 75266.7 | 75790.6 | 75237.3
50.08 |  | 56361.9 | 75177.9 | 75258.2 | 75523.7 | 75781.1 | 75294.3 | 75296.3 | 75609.8 | 76324.2 | 75953.9
49.98 |  | 55846.5 | 75057 | 75378.8 | 75251.5 | 75722.1 | 75500.2 | 75712 | 75577.3 | 74681.6 | 75341.7
49.88 |  | 55914.1 | 73986.5 | 74282.1 | 74853.8 | 74830.4 | 74797 | 74999.5 | 74448.8 | 75211.5 | 75144.1
49.78 |  | 56470.4 | 73854.3 | 74343.8 | 74838.1 | 74287.5 | 74727.6 | 74882.2 | 74484.8 | 75250.8 | 74639
49.68 |  | 55416.8 | 74767.3 | 73889.3 | 75041.6 | 73875.1 | 74386.5 | 74944.5 | 74845.2 | 74301.3 | 74593.4
49.58 |  | 55883.1 | 73675.4 | 74029.7 | 74444.6 | 73643.7 | 74184.3 | 74104.5 | 74059.2 | 73901.1 | 74697.9
49.48 |  | 55858.9 | 73892.1 | 73241.9 | 74080 | 73818.3 | 73465.4 | 73913.5 | 74355.1 | 74557.5 | 74404.2
49.38 |  | 55711.4 | 73815.2 | 73360.3 | 74229.5 | 73734.4 | 73773.1 | 74256.9 | 73994 | 74742 | 73928.5
49.28 |  | 55708.4 | 73312.8 | 73633 | 73043.8 | 73154.6 | 73546.5 | 73510.9 | 73921.8 | 73379.5 | 73296.3
49.18 |  | 55469.1 | 72408.4 | 73748.7 | 73843.1 | 73264.5 | 73748.7 | 72982.1 | 73161.3 | 73052.3 | 72892.9
49.08 |  | 55633.6 | 72776.7 | 73286.4 | 72958.9 | 73790.3 | 72987.6 | 73186.8 | 73108.1 | 73384.4 | 73627.1
48.98 |  | 56280.1 | 71903.9 | 73148.2 | 73079.2 | 72666.1 | 73121.3 | 72249.8 | 72615.8 | 73230.9 | 72212.7
48.88 |  | 55740.4 | 73181.4 | 72953.5 | 73531.3 | 73349.4 | 73123.4 | 72818 | 72789.5 | 72894.2 | 72958.5
48.78 |  | 55618.3 | 72270.2 | 73034.7 | 72897.1 | 73378.6 | 72897.8 | 72962.9 | 73218.2 | 72399.4 | 72516.3
48.68 |  | 55310.6 | 71499.8 | 72577.2 | 73115.5 | 73334 | 72351.2 | 72426.9 | 72888 | 72784.6 | 72636.7
48.58 |  | 55290.7 | 71796.2 | 72123.7 | 72307.9 | 72837.4 | 72778.8 | 72864.8 | 73469.8 | 72668.6 | 72561.5
48.48 |  | 55908.1 | 72278.5 | 72545.9 | 72854.2 | 72470 | 72334.1 | 72490.1 | 73086.5 | 72995.9 | 72492.6
48.38 |  | 55949.1 | 72311 | 72502 | 73014.8 | 72798.7 | 72337.2 | 72050.4 | 73386.1 | 72904.5 | 73033.4
48.28 |  | 56073.8 | 73292.3 | 73013.5 | 72630.6 | 72508.9 | 72996.2 | 73015.3 | 72731 | 72489 | 72465.8
48.18 |  | 56570 | 72333.5 | 72551.3 | 72535 | 73290.6 | 72595.9 | 71614.7 | 72525 | 72888.7 | 72378.6
48.08 |  | 55626.2 | 72494 | 72529.8 | 72461.7 | 72774.6 | 73113.9 | 72642.9 | 72426.3 | 72929.4 | 72621.1
47.98 |  | 56191 | 71996.4 | 73603.5 | 72799.6 | 72968.9 | 73516.1 | 72716.5 | 72725.8 | 72025.7 | 72549.6
47.88 |  | 56532.5 | 72783.6 | 73217.4 | 72715.5 | 73354.7 | 73165.4 | 73005.9 | 72687.4 | 73525.1 | 72685.8
47.78 |  | 57030.9 | 73712.2 | 73316.5 | 72663.8 | 72821.9 | 72676.8 | 74017 | 72761 | 72952.6 | 72386.6
47.68 |  | 57076.8 | 72815.8 | 72993.1 | 73036.4 | 72944.5 | 73549.6 | 73823.8 | 73536.1 | 73349.5 | 73708.9
47.58 |  | 57403.2 | 72880.9 | 73332.8 | 73618.9 | 73062.3 | 73469.8 | 73234.1 | 74032.4 | 74216 | 72831
47.48 |  | 58130.5 | 73255 | 73284.8 | 74059.2 | 73821.1 | 73848.4 | 73623.9 | 73834.6 | 73187.7 | 73325.7
47.38 |  | 58463.1 | 73572.7 | 73950.7 | 74487.6 | 73821.6 | 73827.1 | 72961.2 | 73286.4 | 73256.1 | 74240
47.28 |  | 59074.6 | 74093.1 | 73510.4 | 74199.4 | 74543.5 | 74371.5 | 74399.1 | 74182.9 | 74975.3 | 74311.4
47.18 |  | 58958.4 | 74225.7 | 73949.7 | 74064.6 | 73934.8 | 73957.4 | 74307.1 | 75024.2 | 74718.7 | 74322.5
47.08 |  | 59625 | 74571.6 | 74751.2 | 74135.4 | 74083.8 | 74974.7 | 74575.2 | 74859.1 | 74539.7 | 75289.6
46.98 |  | 60419.3 | 74551.9 | 75159.1 | 75710 | 74983.8 | 74734.6 | 74366.5 | 74939.6 | 74607.1 | 75511.1
46.88 |  | 60253.4 | 75068.8 | 74288.9 | 76460.4 | 75714 | 75357.8 | 76236.4 | 75204.1 | 74606.3 | 75707.6
46.78 |  | 61200.7 | 75295.6 | 75579.7 | 76089.4 | 75522.2 | 76091.2 | 76308.6 | 75838.3 | 75884.2 | 75860.5
46.68 |  | 61770.3 | 75909.4 | 76489.1 | 76768.7 | 76223.9 | 76581.5 | 76468.1 | 76807.8 | 76458.4 | 76448.8
46.58 |  | 62560.7 | 76906.8 | 77115.2 | 76993.8 | 77317.7 | 77305.8 | 76752.1 | 77840.9 | 76769.8 | 77577.9
46.48 |  | 63297.4 | 78161.6 | 77908.7 | 77691.1 | 77786.1 | 77539 | 77754.9 | 78724.6 | 77311.2 | 77219.1
46.38 |  | 64050.4 | 78007.4 | 78278 | 78017.7 | 78264.2 | 78323.4 | 78551 | 78065.7 | 78850.1 | 77773.4
46.28 |  | 64266.5 | 78790 | 78309.9 | 79377.8 | 78734.8 | 79173.2 | 78966.6 | 79000.2 | 78974.6 | 79802.7
46.18 |  | 65194.5 | 80163 | 79607.7 | 80058.1 | 80191.8 | 79764 | 79824.7 | 80001.4 | 79821.7 | 79903.3
46.08 |  | 66141.6 | 80451.9 | 80363.1 | 80666.9 | 80955.5 | 80743.7 | 81102 | 80930.1 | 80186.7 | 80509.6
45.98 |  | 66427.8 | 80718 | 80742.6 | 82606 | 81593.4 | 81336.8 | 81534.3 | 82369.4 | 82185 | 82017.1
45.88 |  | 68395.1 | 82055.6 | 82969.1 | 83230.9 | 83044.9 | 82695.3 | 82518.8 | 83413.8 | 83465.1 | 83415.5
45.78 |  | 68273 | 83975.4 | 84140.4 | 84324.3 | 84158.2 | 84009.6 | 84159.4 | 83793 | 83049.7 | 84126.6
45.68 |  | 69808.9 | 85284.8 | 85520.5 | 85518.1 | 85074.7 | 85248 | 85577.7 | 85113.9 | 85030.3 | 85264.3
45.58 |  | 70468.9 | 86172.2 | 86415.4 | 86518.1 | 86634.6 | 86694.7 | 86428.3 | 86696.9 | 86754.4 | 86423.9
45.48 |  | 72569.5 | 87239.4 | 88360.9 | 88174.5 | 88295.4 | 87500.5 | 88543.6 | 87903.2 | 88203 | 87941.1
45.38 |  | 74017.9 | 88928.6 | 89382.2 | 90133.1 | 89601.7 | 89855.7 | 89429.4 | 90112.4 | 90157.7 | 90025.6
45.28 |  | 74566.8 | 89797.3 | 91067.4 | 91370 | 91909.6 | 91383.5 | 92076.3 | 91649.8 | 92035.8 | 91428.3
45.18 |  | 77128.3 | 92498.4 | 93498.4 | 93680.7 | 94114.7 | 93919.4 | 93856.6 | 94086 | 92392.1 | 92633.7
45.08 |  | 78905 | 94953.4 | 96278.6 | 96151.8 | 95085 | 94707.9 | 96687.4 | 95172 | 95576.1 | 95462.2
44.98 |  | 81545.4 | 96241.8 | 97629.1 | 97681.1 | 98049.1 | 97782.1 | 97586.9 | 98101.5 | 96913.2 | 98408.3
44.88 |  | 83141.9 | 99201.3 | 100209 | 99599 | 100653 | 100804 | 100240 | 100691 | 100494 | 100406
44.78 |  | 85274.6 | 101578 | 102380 | 102365 | 103859 | 102453 | 103223 | 104392 | 102829 | 103216
44.68 |  | 88755.5 | 105133 | 105510 | 105528 | 105839 | 105833 | 105906 | 106016 | 105303 | 105774
44.58 |  | 92593.9 | 108045 | 108536 | 108664 | 108545 | 108911 | 109871 | 108951 | 108594 | 108761
44.48 |  | 95434.9 | 111329 | 112563 | 113866 | 112951 | 112393 | 112939 | 112339 | 113060 | 112301
44.38 |  | 100589 | 116252 | 116328 | 116868 | 116680 | 116821 | 116787 | 116891 | 116152 | 116218
44.28 |  | 104518 | 119254 | 121089 | 122339 | 121567 | 121212 | 121008 | 122166 | 121583 | 120797
44.18 |  | 109776 | 126273 | 127760 | 127605 | 127117 | 127519 | 127780 | 127044 | 126613 | 127184
44.08 |  | 115089 | 133931 | 133954 | 135800 | 133631 | 134276 | 135525 | 135470 | 133887 | 134727
43.98 |  | 119987 | 143057 | 144716 | 144179 | 144740 | 143478 | 145139 | 145290 | 143080 | 144702
43.88 |  | 127370 | 154528 | 155832 | 156791 | 157056 | 156210 | 158087 | 158015 | 156535 | 158104
43.78 |  | 136398 | 171527 | 173444 | 174597 | 174964 | 172539 | 174339 | 175928 | 173627 | 174684
43.68 |  | 146993 | 194729 | 199109 | 199221 | 198678 | 198798 | 201082 | 200788 | 197591 | 200046
43.58 |  | 160348 | 230428 | 234483 | 234764 | 235360 | 235028 | 236725 | 236891 | 234722 | 235292
43.48 |  | 178749 | 279279 | 285216 | 284793 | 285948 | 285215 | 288099 | 289227 | 284654 | 285633
43.38 |  | 203580 | 343861 | 350071 | 352565 | 351417 | 350635 | 355678 | 356393 | 353148 | 350879
43.28 |  | 230180 | 417589 | 425423 | 427593 | 427800 | 427052 | 434651 | 431731 | 426847 | 427387
43.18 |  | 252551 | 488631 | 497778 | 501477 | 498766 | 497063 | 502157 | 503581 | 499932 | 498476
43.08 |  | 265672 | 535730 | 543482 | 544975 | 545069 | 544523 | 548764 | 546545 | 544253 | 548485
42.98 |  | 261767 | 540811 | 549396 | 550493 | 549617 | 549741 | 551530 | 550962 | 548851 | 550684
42.88 |  | 240167 | 501779 | 510112 | 511468 | 508055 | 509654 | 508966 | 508089 | 507378 | 510051
42.78 |  | 210078 | 432928 | 437094 | 441246 | 436961 | 435989 | 437453 | 435586 | 435310 | 437581
42.68 |  | 175310 | 351972 | 354488 | 358151 | 355629 | 354804 | 354247 | 352557 | 352885 | 356835
42.58 |  | 146191 | 277294 | 280007 | 283675 | 280243 | 280919 | 281615 | 280535 | 281889 | 281829
42.48 |  | 127120 | 222333 | 223472 | 226506 | 225889 | 224797 | 223974 | 223365 | 223143 | 223835
42.38 |  | 114620 | 182777 | 184468 | 185420 | 185225 | 185812 | 185275 | 185404 | 185862 | 184571
42.28 |  | 108694 | 159243 | 161064 | 161852 | 159942 | 160775 | 161757 | 161426 | 160527 | 161070
42.18 |  | 106129 | 143760 | 145435 | 146533 | 145479 | 145594 | 145768 | 146172 | 145309 | 146056
42.08 |  | 106888 | 136906 | 136923 | 138070 | 137430 | 138055 | 139837 | 138693 | 137412 | 139016
41.98 |  | 108530 | 133012 | 134464 | 135789 | 135764 | 135263 | 135103 | 135451 | 134712 | 135625
41.88 |  | 111224 | 131856 | 134200 | 135254 | 135840 | 135626 | 135278 | 135046 | 134559 | 135008
41.78 |  | 116077 | 136112 | 138142 | 137834 | 138728 | 137802 | 137467 | 137445 | 138485 | 137992
41.68 |  | 121271 | 142019 | 143101 | 143479 | 142842 | 143291 | 144278 | 143319 | 143527 | 143694
41.58 |  | 127977 | 149178 | 150864 | 152841 | 151961 | 150918 | 152998 | 152372 | 151024 | 151809
41.48 |  | 134089 | 161102 | 164521 | 164150 | 164671 | 163297 | 165396 | 165221 | 164424 | 164350
41.38 |  | 144316 | 179279 | 182071 | 183018 | 181474 | 180150 | 182783 | 182936 | 182658 | 182931
41.28 |  | 156118 | 205195 | 209002 | 209555 | 209068 | 207964 | 211235 | 210591 | 209592 | 208857
41.18 |  | 172204 | 245086 | 249930 | 250488 | 250057 | 249168 | 253037 | 253239 | 251414 | 251025
41.08 |  | 193361 | 306174 | 311785 | 313139 | 314019 | 312683 | 316630 | 320281 | 313147 | 314164
40.98 |  | 223574 | 392704 | 397726 | 401851 | 399805 | 401622 | 405302 | 406998 | 400565 | 403530
40.88 |  | 260828 | 498100 | 508534 | 510327 | 510357 | 509928 | 515784 | 516258 | 510671 | 509883
40.78 |  | 297468 | 606658 | 621394 | 622550 | 621906 | 621743 | 629585 | 628963 | 622073 | 625552
40.68 |  | 321808 | 690531 | 706940 | 707793 | 706084 | 707834 | 712005 | 710631 | 703417 | 707623
40.58 |  | 321624 | 716622 | 731934 | 734743 | 728855 | 731754 | 734177 | 734426 | 729235 | 735086
40.48 |  | 293372 | 672647 | 683731 | 687214 | 684348 | 684292 | 685566 | 684730 | 682429 | 684853
40.38 |  | 244785 | 572028 | 581333 | 584895 | 581289 | 580835 | 582022 | 576967 | 579070 | 581072
40.28 |  | 190289 | 447494 | 454880 | 458307 | 453762 | 454681 | 454610 | 450026 | 453032 | 454847
40.18 |  | 143410 | 330321 | 335023 | 338318 | 335044 | 336747 | 335081 | 333257 | 333296 | 336061
40.08 |  | 107013 | 238229 | 243973 | 244833 | 242274 | 242422 | 242787 | 241204 | 242099 | 242658
39.98 |  | 83880.7 | 175745 | 177980 | 178519 | 177217 | 177813 | 177043 | 176309 | 177254 | 178226
39.88 |  | 67851.8 | 132662 | 135361 | 134949 | 135228 | 133254 | 134316 | 133445 | 134516 | 135218
39.78 |  | 58075.2 | 105526 | 106101 | 106310 | 106040 | 106540 | 106286 | 105527 | 106149 | 106128
39.68 |  | 51277.5 | 86266.4 | 86692.8 | 88183.9 | 87466.7 | 87949.9 | 88618.2 | 87421 | 87411.6 | 88001.8
39.58 |  | 46778.5 | 74559.7 | 74576.7 | 76036.7 | 74581.8 | 74519 | 75154.3 | 74818.3 | 75288.9 | 75006.2
39.48 |  | 43352.5 | 65363.6 | 66034.8 | 66661.2 | 66148.6 | 65254.4 | 66077 | 66340.9 | 65956.2 | 66043.8
39.38 |  | 40704.1 | 58893.1 | 59468 | 59325.3 | 59099.1 | 58810.3 | 59258.1 | 58725.6 | 58498.7 | 58796.9
39.28 |  | 38913.8 | 54227.7 | 53769.9 | 53909.4 | 53879.5 | 53835.8 | 54049.1 | 53692.4 | 53879.4 | 53922.1
39.18 |  | 37523.1 | 49828.3 | 50229.8 | 49435.2 | 49682.3 | 49587.6 | 50180.3 | 49702.6 | 50324.9 | 49714.4
39.08 |  | 35935.1 | 46295.1 | 46102.1 | 46314.5 | 46528.8 | 46120.3 | 46376.2 | 46185.5 | 46400.8 | 46412.2
38.98 |  | 34971.7 | 43547.9 | 43238.4 | 43442.7 | 43457 | 43563.1 | 43738.2 | 43000.1 | 43693.7 | 43417.4
38.88 |  | 34213.2 | 40839.3 | 41100.5 | 41215.4 | 41063.7 | 41191 | 40853.6 | 40543.4 | 40407.3 | 41163.2
38.78 |  | 33651.3 | 39580.5 | 39021.3 | 39303.3 | 38971.1 | 39218.4 | 38305.1 | 38909.5 | 38926.6 | 38876.7
38.68 |  | 33300.2 | 37583 | 36908.8 | 37233 | 37173.2 | 36910.9 | 37235.5 | 37316.5 | 37460 | 37263.1
38.58 |  | 32920.1 | 36149.4 | 35951.1 | 35825.7 | 35927.8 | 35668.7 | 35593.9 | 35662.9 | 35517.7 | 35528.7
38.48 |  | 32634.6 | 34703.9 | 34226 | 34697.4 | 34417 | 34239.1 | 34471.4 | 34316.1 | 34558.4 | 34895.5
38.38 |  | 32469.7 | 33795 | 32986.7 | 33409.4 | 33363.7 | 33437.8 | 32835.7 | 33713.6 | 33442.6 | 33056.5
38.28 |  | 32540.1 | 32493.6 | 32054.6 | 32550.9 | 32345.7 | 32827.9 | 32319.2 | 32390.8 | 32436.5 | 31951.1
38.18 |  | 32177.8 | 31882.4 | 31410.6 | 31640 | 31394.4 | 31930.1 | 31531.8 | 31482.8 | 31586.7 | 31265.1
38.08 |  | 32815 | 31764.4 | 30836.2 | 30876.7 | 30611.6 | 31118.9 | 30793.2 | 30872.3 | 30583.2 | 31174.1

## Peak Table E
Peak Table :
| Name | Start BE | Peak BE | End BE | Height CPS | FWHM eV | Area (P) CPS.eV | Area (N) TPP-2M | Atomic % | Peak Type | Q | SF ALTHERMO1 | TXFN | Backgnd | PP Height CPS | PP Hgt (N) | PP At. % | Title | File Name
| O1s | 539.58 | 530.98 | 526.08 | 256653.55 | 2.6 | 815032.35 | 4724.75 | 40.33 | Standard | 1 | 2.881 | 1 | Smart | 287757.6 | 33.36 | 48.56 | Survey | C:\XPS-UPS-Data\Kalli\231115\231115\231115\X-Ray000 250um - FG ON\ReTa04\Survey.VGD
| Ta4f | 31.08 | 26.18 | 18.08 | 222934.69 | 6.59 | 1361978.44 | 1805.92 | 15.42 | Standard | 1 | 9.093 | 1 | Smart | 286309.49 | 7.59 | 11.05 | Survey | C:\XPS-UPS-Data\Kalli\231115\231115\231115\X-Ray000 250um - FG ON\ReTa04\Survey.VGD
| C1s | 296.08 | 285.36 | 279.08 | 45443.85 | 2.87 | 227305.91 | 3188.52 | 27.22 | Standard | 1 | 1 | 1 | Smart | 56132.81 | 15.75 | 22.92 | Survey | C:\XPS-UPS-Data\Kalli\231115\231115\231115\X-Ray000 250um - FG ON\ReTa04\Survey.VGD
| Re4f | 49.34 | 41.08 | 38.25 | 489072.93 | 1.87 | 1717739.26 | 1995.46 | 17.03 | Standard | 1 | 10.462 | 1 | Smart | 516652.07 | 12 | 17.47 | Survey | C:\XPS-UPS-Data\Kalli\231115\231115\231115\X-Ray000 250um - FG ON\ReTa04\Survey.VGD

## Experiment E
Experiment Summary :
Item | Sample List and Comments | Analysis Type
231115
assorted samples
1 | CHM25 | Point
Witness
2 | CHM41 | Point
Witness
3 | CHM43 | Point
Witness
4 | LB | Point
Witness
5 | ReTa04 | Point - Depth Profile (child)
X-Ray000 250um - FG ON (250 µm)

## Titles E
10:00:36 Wednesday, December 06, 2023
C:\XPS-UPS-Data\Faranak\12052023\12062023_ReTa04_with Kalli.xlsx
Data Grid 155
Data Files : | Title | File Name | Comment
| Atomic % Profile | C:\...\Local\Temp\VGD{F4EE0190-0B10-4612-B066-54ED8B3ADC4E}.vgd | assorted samples
| Atomic % Profile | C:\...\Local\Temp\VGD{B5ECA675-DCFF-4A58-9739-2FDD1118C37A}.vgd | assorted samples
| Ta4f Scan | C:\...\X-Ray000 250um - FG ON\ReTa04\Depth Profile\Ta4f Scan.VGD | assorted samples
| Re4f Scan | C:\...\X-Ray000 250um - FG ON\ReTa04\Depth Profile\Re4f Scan.VGD | assorted samples
| XPS Survey | C:\...\X-Ray000 250um - FG ON\ReTa04\Depth Profile\XPS Survey.VGD | assorted samples
| C1s Scan | C:\...\231115\231115\X-Ray000 250um - FG ON\ReTa04\C1s Scan.VGD | assorted samples
| O1s Scan | C:\...\231115\231115\X-Ray000 250um - FG ON\ReTa04\O1s Scan.VGD | assorted samples
| Ta4f Scan | C:\...\231115\231115\X-Ray000 250um - FG ON\ReTa04\Ta4f Scan.VGD | assorted samples
| Re4f Scan | C:\...\231115\231115\X-Ray000 250um - FG ON\ReTa04\Re4f Scan.VGD | assorted samples
| Survey | C:\...\231115\231115\X-Ray000 250um - FG ON\ReTa04\Survey.VGD | assorted samples

## C1s Scan D
﻿assorted samples
Axis | Energy | Elements= | 201
C:\XPS-UPS-Data\Kalli\231115\231115\231115\X-Ray000 250um - FG ON\ReTa04\C1s Scan.VGD
Binding Energy (E)
eV |  | Counts / s
295.08 |  | 21897.7
294.98 |  | 22162.8
294.88 |  | 22384.5
294.78 |  | 21868.6
294.68 |  | 22010.2
294.58 |  | 22199.7
294.48 |  | 22274.5
294.38 |  | 21826
294.28 |  | 22246.7
294.18 |  | 22103.9
294.08 |  | 21763.3
293.98 |  | 21967.1
293.88 |  | 22717.9
293.78 |  | 22340.7
293.68 |  | 21926.2
293.58 |  | 21871.1
293.48 |  | 22651.2
293.38 |  | 22146.4
293.28 |  | 22102.9
293.18 |  | 21910.5
293.08 |  | 21769.2
292.98 |  | 22386.6
292.88 |  | 21815.3
292.78 |  | 22413
292.68 |  | 22278.9
292.58 |  | 21994.7
292.48 |  | 22290.4
292.38 |  | 22830.4
292.28 |  | 22421.4
292.18 |  | 22026.2
292.08 |  | 22579.3
291.98 |  | 22223.1
291.88 |  | 22197.3
291.78 |  | 22514.9
291.68 |  | 22171
291.58 |  | 22093.4
291.48 |  | 22079.9
291.38 |  | 22524.4
291.28 |  | 21908.5
291.18 |  | 22331.6
291.08 |  | 22095.3
290.98 |  | 22793.2
290.88 |  | 22009.5
290.78 |  | 21965
290.68 |  | 21914
290.58 |  | 21954.4
290.48 |  | 22685.5
290.38 |  | 22049.3
290.28 |  | 22205.3
290.18 |  | 22693.9
290.08 |  | 22100
289.98 |  | 22318.1
289.88 |  | 22386.1
289.78 |  | 22333
289.68 |  | 22885.2
289.58 |  | 22721.1
289.48 |  | 22246.5
289.38 |  | 22973.9
289.28 |  | 22667.5
289.18 |  | 22752.8
289.08 |  | 23080
288.98 |  | 22538.4
288.88 |  | 22713.8
288.78 |  | 22858.7
288.68 |  | 22953.8
288.58 |  | 23249.8
288.48 |  | 23037.1
288.38 |  | 22328.8
288.28 |  | 22518.1
288.18 |  | 22935.4
288.08 |  | 23279.3
287.98 |  | 22172.4
287.88 |  | 22866.6
287.78 |  | 22536.3
287.68 |  | 23060.2
287.58 |  | 22948.4
287.48 |  | 22957
287.38 |  | 23353.7
287.28 |  | 23789.9
287.18 |  | 23065.9
287.08 |  | 23595.2
286.98 |  | 23942.6
286.88 |  | 23619.2
286.78 |  | 24351.3
286.68 |  | 23947.4
286.58 |  | 24601.8
286.48 |  | 24441
286.38 |  | 24377.4
286.28 |  | 24488
286.18 |  | 24713
286.08 |  | 25146.8
285.98 |  | 24957.8
285.88 |  | 25124.1
285.78 |  | 25687.8
285.68 |  | 25944.2
285.58 |  | 25956.1
285.48 |  | 26260.4
285.38 |  | 26063
285.28 |  | 25884.7
285.18 |  | 25713.6
285.08 |  | 25619.9
284.98 |  | 25228
284.88 |  | 24978.2
284.78 |  | 24595.1
284.68 |  | 24347.2
284.58 |  | 23786.7
284.48 |  | 23917.3
284.38 |  | 23485.3
284.28 |  | 22979.7
284.18 |  | 23317.9
284.08 |  | 23259.2
283.98 |  | 22967.9
283.88 |  | 22610
283.78 |  | 22574
283.68 |  | 22697.2
283.58 |  | 22374.5
283.48 |  | 22154
283.38 |  | 22580.1
283.28 |  | 22233.3
283.18 |  | 22500.1
283.08 |  | 22452.6
282.98 |  | 22352.8
282.88 |  | 22534.5
282.78 |  | 22110.1
282.68 |  | 22380.4
282.58 |  | 22451.7
282.48 |  | 22049.1
282.38 |  | 22259.6
282.28 |  | 22117.9
282.18 |  | 22086.7
282.08 |  | 22027.2
281.98 |  | 22040.9
281.88 |  | 21844.8
281.78 |  | 22009.2
281.68 |  | 21871.4
281.58 |  | 22422.8
281.48 |  | 22330.8
281.38 |  | 22705
281.28 |  | 22042.5
281.18 |  | 22258.6
281.08 |  | 22523.4
280.98 |  | 22628.6
280.88 |  | 21849.4
280.78 |  | 22188.7
280.68 |  | 22573.7
280.58 |  | 22054.5
280.48 |  | 22351.9
280.38 |  | 22241.5
280.28 |  | 21319
280.18 |  | 22001
280.08 |  | 22361.9
279.98 |  | 22337.3
279.88 |  | 22911.9
279.78 |  | 22167.3
279.68 |  | 22539.9
279.58 |  | 22740.8
279.48 |  | 22599.8
279.38 |  | 22696.8
279.28 |  | 22624.8
279.18 |  | 22070.3
279.08 |  | 22519.9
278.98 |  | 23109.8
278.88 |  | 23169.2
278.78 |  | 22479.6
278.68 |  | 22753.5
278.58 |  | 22494.1
278.48 |  | 23276.7
278.38 |  | 23153.7
278.28 |  | 23314
278.18 |  | 23475.1
278.08 |  | 23312.5
277.98 |  | 23531.3
277.88 |  | 23669.9
277.78 |  | 23582.7
277.68 |  | 23493.5
277.58 |  | 23838.1
277.48 |  | 24220.2
277.38 |  | 24063.5
277.28 |  | 24302.1
277.18 |  | 24224
277.08 |  | 24479.1
276.98 |  | 24519
276.88 |  | 24733
276.78 |  | 24629.1
276.68 |  | 25624.6
276.58 |  | 25636.6
276.48 |  | 25369.4
276.38 |  | 25590.7
276.28 |  | 26023.6
276.18 |  | 26162.6
276.08 |  | 25972.6
275.98 |  | 26237.5
275.88 |  | 26178.3
275.78 |  | 26893.7
275.68 |  | 27397.2
275.58 |  | 26698.4
275.48 |  | 27827.9
275.38 |  | 28632
275.28 |  | 27094.3
275.18 |  | 27708.9
275.08 |  | 27324.2

## Peak Table D
Peak Table :
| Name | Start BE | Peak BE | End BE | Height CPS | FWHM eV | Area (P) CPS.eV | Area (N) TPP-2M | Atomic % | Peak Type | Q | SF ALTHERMO1 | TXFN | Backgnd | PP Height CPS | PP Hgt (N) | PP At. % | Title | File Name
| O1s | 539.58 | 530.98 | 526.08 | 256653.55 | 2.6 | 815032.35 | 4724.75 | 40.33 | Standard | 1 | 2.881 | 1 | Smart | 287757.6 | 33.36 | 48.56 | Survey | C:\XPS-UPS-Data\Kalli\231115\231115\231115\X-Ray000 250um - FG ON\ReTa04\Survey.VGD
| Ta4f | 31.08 | 26.18 | 18.08 | 222934.69 | 6.59 | 1361978.44 | 1805.92 | 15.42 | Standard | 1 | 9.093 | 1 | Smart | 286309.49 | 7.59 | 11.05 | Survey | C:\XPS-UPS-Data\Kalli\231115\231115\231115\X-Ray000 250um - FG ON\ReTa04\Survey.VGD
| C1s | 296.08 | 285.36 | 279.08 | 45443.85 | 2.87 | 227305.91 | 3188.52 | 27.22 | Standard | 1 | 1 | 1 | Smart | 56132.81 | 15.75 | 22.92 | Survey | C:\XPS-UPS-Data\Kalli\231115\231115\231115\X-Ray000 250um - FG ON\ReTa04\Survey.VGD
| Re4f | 49.34 | 41.08 | 38.25 | 489072.93 | 1.87 | 1717739.26 | 1995.46 | 17.03 | Standard | 1 | 10.462 | 1 | Smart | 516652.07 | 12 | 17.47 | Survey | C:\XPS-UPS-Data\Kalli\231115\231115\231115\X-Ray000 250um - FG ON\ReTa04\Survey.VGD

## Experiment D
Experiment Summary :
Item | Sample List and Comments | Analysis Type
231115
assorted samples
1 | CHM25 | Point
Witness
2 | CHM41 | Point
Witness
3 | CHM43 | Point
Witness
4 | LB | Point
Witness
5 | ReTa04 | Point - Depth Profile (child)
X-Ray000 250um - FG ON (250 µm)

## Titles D
10:00:22 Wednesday, December 06, 2023
C:\XPS-UPS-Data\Faranak\12052023\12062023_ReTa04_with Kalli.xlsx
Data Grid 155
Data Files : | Title | File Name | Comment
| Atomic % Profile | C:\...\Local\Temp\VGD{F4EE0190-0B10-4612-B066-54ED8B3ADC4E}.vgd | assorted samples
| Atomic % Profile | C:\...\Local\Temp\VGD{B5ECA675-DCFF-4A58-9739-2FDD1118C37A}.vgd | assorted samples
| Ta4f Scan | C:\...\X-Ray000 250um - FG ON\ReTa04\Depth Profile\Ta4f Scan.VGD | assorted samples
| Re4f Scan | C:\...\X-Ray000 250um - FG ON\ReTa04\Depth Profile\Re4f Scan.VGD | assorted samples
| XPS Survey | C:\...\X-Ray000 250um - FG ON\ReTa04\Depth Profile\XPS Survey.VGD | assorted samples
| C1s Scan | C:\...\231115\231115\X-Ray000 250um - FG ON\ReTa04\C1s Scan.VGD | assorted samples
| O1s Scan | C:\...\231115\231115\X-Ray000 250um - FG ON\ReTa04\O1s Scan.VGD | assorted samples
| Ta4f Scan | C:\...\231115\231115\X-Ray000 250um - FG ON\ReTa04\Ta4f Scan.VGD | assorted samples
| Re4f Scan | C:\...\231115\231115\X-Ray000 250um - FG ON\ReTa04\Re4f Scan.VGD | assorted samples
| Survey | C:\...\231115\231115\X-Ray000 250um - FG ON\ReTa04\Survey.VGD | assorted samples

## O1s Scan C
﻿assorted samples
Axis | Energy | Elements= | 201
C:\XPS-UPS-Data\Kalli\231115\231115\231115\X-Ray000 250um - FG ON\ReTa04\O1s Scan.VGD
Binding Energy (E)
eV |  | Counts / s
545.08 |  | 20253.9
544.98 |  | 19914.1
544.88 |  | 19886.3
544.78 |  | 20366.7
544.68 |  | 20435.1
544.58 |  | 19393.6
544.48 |  | 19381
544.38 |  | 19832.7
544.28 |  | 19919.9
544.18 |  | 19573.6
544.08 |  | 19558.8
543.98 |  | 19553.1
543.88 |  | 19323.2
543.78 |  | 19670.4
543.68 |  | 19596.1
543.58 |  | 19729.4
543.48 |  | 19744.7
543.38 |  | 19865.4
543.28 |  | 19715.3
543.18 |  | 19605.8
543.08 |  | 19301.3
542.98 |  | 19591.7
542.88 |  | 19531.7
542.78 |  | 19736.4
542.68 |  | 19585.2
542.58 |  | 19653.6
542.48 |  | 19425.1
542.38 |  | 19178.2
542.28 |  | 19631.2
542.18 |  | 19633
542.08 |  | 19454.7
541.98 |  | 19504.7
541.88 |  | 19158.1
541.78 |  | 19511.5
541.68 |  | 19140.9
541.58 |  | 19073.6
541.48 |  | 19070.7
541.38 |  | 19775.9
541.28 |  | 19591.6
541.18 |  | 19411.8
541.08 |  | 19011.2
540.98 |  | 19411
540.88 |  | 19261.2
540.78 |  | 19154.6
540.68 |  | 19146.6
540.58 |  | 19222.3
540.48 |  | 19435.3
540.38 |  | 19544.3
540.28 |  | 19295.9
540.18 |  | 19148.8
540.08 |  | 19173.5
539.98 |  | 19229.6
539.88 |  | 19050.4
539.78 |  | 19242.4
539.68 |  | 18891.4
539.58 |  | 19497.7
539.48 |  | 18953.2
539.38 |  | 19487.7
539.28 |  | 19236.9
539.18 |  | 19491.4
539.08 |  | 19134.1
538.98 |  | 19712.6
538.88 |  | 19238.4
538.78 |  | 18992.9
538.68 |  | 19134
538.58 |  | 19121.5
538.48 |  | 19574.7
538.38 |  | 19205.8
538.28 |  | 19197.4
538.18 |  | 18767.9
538.08 |  | 19170.6
537.98 |  | 19223.5
537.88 |  | 19340.3
537.78 |  | 19287.1
537.68 |  | 18994.6
537.58 |  | 18825.2
537.48 |  | 19479.7
537.38 |  | 19639.4
537.28 |  | 19318.3
537.18 |  | 19181.2
537.08 |  | 19623.4
536.98 |  | 19379.1
536.88 |  | 19306.9
536.78 |  | 19009.8
536.68 |  | 19046.5
536.58 |  | 18913.5
536.48 |  | 19469.8
536.38 |  | 19223.9
536.28 |  | 19089.3
536.18 |  | 18995.7
536.08 |  | 19117.3
535.98 |  | 19382.9
535.88 |  | 19537.5
535.78 |  | 19617.3
535.68 |  | 19116.7
535.58 |  | 18994.5
535.48 |  | 19111.3
535.38 |  | 19008.4
535.28 |  | 19393.7
535.18 |  | 19188.4
535.08 |  | 18898.3
534.98 |  | 19225
534.88 |  | 19245.8
534.78 |  | 19312.2
534.68 |  | 19190.7
534.58 |  | 19018.8
534.48 |  | 19717.4
534.38 |  | 19226.8
534.28 |  | 19664.1
534.18 |  | 19538.4
534.08 |  | 20343.7
533.98 |  | 20164.9
533.88 |  | 20020
533.78 |  | 20358
533.68 |  | 20855.8
533.58 |  | 20204.3
533.48 |  | 20780.6
533.38 |  | 20121.2
533.28 |  | 21500.4
533.18 |  | 21707.5
533.08 |  | 22024.4
532.98 |  | 22333.7
532.88 |  | 22284.6
532.78 |  | 22864.1
532.68 |  | 23591.1
532.58 |  | 24029.1
532.48 |  | 24586.5
532.38 |  | 24967.7
532.28 |  | 25407.8
532.18 |  | 25823.8
532.08 |  | 26774.2
531.98 |  | 26985.3
531.88 |  | 28251.1
531.78 |  | 29766.4
531.68 |  | 30384.5
531.58 |  | 31531.6
531.48 |  | 33292.9
531.38 |  | 34742.9
531.28 |  | 36552.9
531.18 |  | 39150.4
531.08 |  | 41379
530.98 |  | 42357.4
530.88 |  | 43727.7
530.78 |  | 45156.2
530.68 |  | 45182.6
530.58 |  | 44430.8
530.48 |  | 43317.3
530.38 |  | 41610.6
530.28 |  | 39106.4
530.18 |  | 36734
530.08 |  | 32815.4
529.98 |  | 29987.5
529.88 |  | 28238.8
529.78 |  | 25843
529.68 |  | 23831.6
529.58 |  | 22269.5
529.48 |  | 21668.2
529.38 |  | 20795.9
529.28 |  | 20075.1
529.18 |  | 19614.8
529.08 |  | 19318.3
528.98 |  | 19930.7
528.88 |  | 19534.8
528.78 |  | 19271
528.68 |  | 19280.1
528.58 |  | 19041.6
528.48 |  | 19234.7
528.38 |  | 19207.5
528.28 |  | 19155.9
528.18 |  | 19100.5
528.08 |  | 19233.6
527.98 |  | 19105.8
527.88 |  | 19111.3
527.78 |  | 18922.4
527.68 |  | 18808.3
527.58 |  | 18935.5
527.48 |  | 18424.6
527.38 |  | 19140.5
527.28 |  | 19103.4
527.18 |  | 19125.8
527.08 |  | 18936.6
526.98 |  | 18961.4
526.88 |  | 18524.2
526.78 |  | 18840.5
526.68 |  | 18691.3
526.58 |  | 18445.8
526.48 |  | 18865
526.38 |  | 18262.7
526.28 |  | 18758.9
526.18 |  | 18417.6
526.08 |  | 18693.7
525.98 |  | 18491
525.88 |  | 18766.2
525.78 |  | 19000
525.68 |  | 19102.8
525.58 |  | 18816.7
525.48 |  | 18737.3
525.38 |  | 19330.9
525.28 |  | 19012.3
525.18 |  | 18805.3
525.08 |  | 18408.5

## Peak Table C
Peak Table :
| Name | Start BE | Peak BE | End BE | Height CPS | FWHM eV | Area (P) CPS.eV | Area (N) TPP-2M | Atomic % | Peak Type | Q | SF ALTHERMO1 | TXFN | Backgnd | PP Height CPS | PP Hgt (N) | PP At. % | Title | File Name
| O1s | 539.58 | 530.98 | 526.08 | 256653.55 | 2.6 | 815032.35 | 4724.75 | 40.33 | Standard | 1 | 2.881 | 1 | Smart | 287757.6 | 33.36 | 48.56 | Survey | C:\XPS-UPS-Data\Kalli\231115\231115\231115\X-Ray000 250um - FG ON\ReTa04\Survey.VGD
| Ta4f | 31.08 | 26.18 | 18.08 | 222934.69 | 6.59 | 1361978.44 | 1805.92 | 15.42 | Standard | 1 | 9.093 | 1 | Smart | 286309.49 | 7.59 | 11.05 | Survey | C:\XPS-UPS-Data\Kalli\231115\231115\231115\X-Ray000 250um - FG ON\ReTa04\Survey.VGD
| C1s | 296.08 | 285.36 | 279.08 | 45443.85 | 2.87 | 227305.91 | 3188.52 | 27.22 | Standard | 1 | 1 | 1 | Smart | 56132.81 | 15.75 | 22.92 | Survey | C:\XPS-UPS-Data\Kalli\231115\231115\231115\X-Ray000 250um - FG ON\ReTa04\Survey.VGD
| Re4f | 49.34 | 41.08 | 38.25 | 489072.93 | 1.87 | 1717739.26 | 1995.46 | 17.03 | Standard | 1 | 10.462 | 1 | Smart | 516652.07 | 12 | 17.47 | Survey | C:\XPS-UPS-Data\Kalli\231115\231115\231115\X-Ray000 250um - FG ON\ReTa04\Survey.VGD

## Experiment C
Experiment Summary :
Item | Sample List and Comments | Analysis Type
231115
assorted samples
1 | CHM25 | Point
Witness
2 | CHM41 | Point
Witness
3 | CHM43 | Point
Witness
4 | LB | Point
Witness
5 | ReTa04 | Point - Depth Profile (child)
X-Ray000 250um - FG ON (250 µm)

## Titles C
10:00:08 Wednesday, December 06, 2023
C:\XPS-UPS-Data\Faranak\12052023\12062023_ReTa04_with Kalli.xlsx
Data Grid 155
Data Files : | Title | File Name | Comment
| Atomic % Profile | C:\...\Local\Temp\VGD{F4EE0190-0B10-4612-B066-54ED8B3ADC4E}.vgd | assorted samples
| Atomic % Profile | C:\...\Local\Temp\VGD{B5ECA675-DCFF-4A58-9739-2FDD1118C37A}.vgd | assorted samples
| Ta4f Scan | C:\...\X-Ray000 250um - FG ON\ReTa04\Depth Profile\Ta4f Scan.VGD | assorted samples
| Re4f Scan | C:\...\X-Ray000 250um - FG ON\ReTa04\Depth Profile\Re4f Scan.VGD | assorted samples
| XPS Survey | C:\...\X-Ray000 250um - FG ON\ReTa04\Depth Profile\XPS Survey.VGD | assorted samples
| C1s Scan | C:\...\231115\231115\X-Ray000 250um - FG ON\ReTa04\C1s Scan.VGD | assorted samples
| O1s Scan | C:\...\231115\231115\X-Ray000 250um - FG ON\ReTa04\O1s Scan.VGD | assorted samples
| Ta4f Scan | C:\...\231115\231115\X-Ray000 250um - FG ON\ReTa04\Ta4f Scan.VGD | assorted samples
| Re4f Scan | C:\...\231115\231115\X-Ray000 250um - FG ON\ReTa04\Re4f Scan.VGD | assorted samples
| Survey | C:\...\231115\231115\X-Ray000 250um - FG ON\ReTa04\Survey.VGD | assorted samples

## Ta4f Scan B
﻿assorted samples
Axis | Energy | Elements= | 201
C:\XPS-UPS-Data\Kalli\231115\231115\231115\X-Ray000 250um - FG ON\ReTa04\Ta4f Scan.VGD
Binding Energy (E)
eV |  | Counts / s
40.08 |  | 105956
39.98 |  | 80977.7
39.88 |  | 65450.9
39.78 |  | 56499.9
39.68 |  | 50768
39.58 |  | 45833.3
39.48 |  | 42412.8
39.38 |  | 39408.8
39.28 |  | 38676.2
39.18 |  | 36454
39.08 |  | 35377.8
38.98 |  | 34516.4
38.88 |  | 33597.4
38.78 |  | 32564.1
38.68 |  | 32523.4
38.58 |  | 31799
38.48 |  | 31718.2
38.38 |  | 31726.3
38.28 |  | 32030.8
38.18 |  | 31786.6
38.08 |  | 32188.8
37.98 |  | 32346.2
37.88 |  | 32133.2
37.78 |  | 32970.7
37.68 |  | 32477.5
37.58 |  | 32762.2
37.48 |  | 32554.1
37.38 |  | 33163.1
37.28 |  | 32382
37.18 |  | 32566.8
37.08 |  | 32119.4
36.98 |  | 31767.3
36.88 |  | 31507
36.78 |  | 30613.3
36.68 |  | 30494.5
36.58 |  | 30359.2
36.48 |  | 29447.1
36.38 |  | 29605.6
36.28 |  | 28984.2
36.18 |  | 28462.4
36.08 |  | 27718.6
35.98 |  | 27514.8
35.88 |  | 26900.8
35.78 |  | 27154.6
35.68 |  | 27065.2
35.58 |  | 26889.8
35.48 |  | 27055.7
35.38 |  | 26426.6
35.28 |  | 26726.7
35.18 |  | 26970.5
35.08 |  | 26772.2
34.98 |  | 26591.4
34.88 |  | 27228.4
34.78 |  | 27057.9
34.68 |  | 27316.9
34.58 |  | 27274
34.48 |  | 27798.6
34.38 |  | 27507.9
34.28 |  | 27871.6
34.18 |  | 29162.7
34.08 |  | 29251.3
33.98 |  | 30376.2
33.88 |  | 29932
33.78 |  | 30352.2
33.68 |  | 30366.1
33.58 |  | 30102.1
33.48 |  | 29943.7
33.38 |  | 29158.3
33.28 |  | 28625
33.18 |  | 27627.3
33.08 |  | 27230.4
32.98 |  | 25781.3
32.88 |  | 25473.6
32.78 |  | 24587.6
32.68 |  | 23156.1
32.58 |  | 23183.3
32.48 |  | 22250.4
32.38 |  | 21883.3
32.28 |  | 21508.2
32.18 |  | 21090.5
32.08 |  | 20965.2
31.98 |  | 20723.3
31.88 |  | 20323.7
31.78 |  | 20135.3
31.68 |  | 20541
31.58 |  | 19974.2
31.48 |  | 20101.3
31.38 |  | 19774.8
31.28 |  | 20164.7
31.18 |  | 19782.9
31.08 |  | 19777.5
30.98 |  | 19783.9
30.88 |  | 20055.8
30.78 |  | 20323.7
30.68 |  | 20603.8
30.58 |  | 20620.6
30.48 |  | 20822.2
30.38 |  | 21320.4
30.28 |  | 21009.9
30.18 |  | 21880.8
30.08 |  | 21904.3
29.98 |  | 22367.4
29.88 |  | 23411.2
29.78 |  | 24401.7
29.68 |  | 25568
29.58 |  | 26478.5
29.48 |  | 28009
29.38 |  | 31855.8
29.28 |  | 35192.1
29.18 |  | 39694.8
29.08 |  | 45227.8
28.98 |  | 52275.5
28.88 |  | 59402.6
28.78 |  | 67413.1
28.68 |  | 74874.4
28.58 |  | 80784.7
28.48 |  | 85723.5
28.38 |  | 89451
28.28 |  | 91335.9
28.18 |  | 90338.1
28.08 |  | 86145.9
27.98 |  | 82174.2
27.88 |  | 76504.4
27.78 |  | 71210.7
27.68 |  | 66250.8
27.58 |  | 61726.5
27.48 |  | 58966.5
27.38 |  | 58598.8
27.28 |  | 59967.8
27.18 |  | 63952.1
27.08 |  | 70552.8
26.98 |  | 78320.7
26.88 |  | 86364.1
26.78 |  | 94495.6
26.68 |  | 103257
26.58 |  | 108652
26.48 |  | 112865
26.38 |  | 113536
26.28 |  | 112311
26.18 |  | 107070
26.08 |  | 101230
25.98 |  | 93188.4
25.88 |  | 85342.7
25.78 |  | 78563.8
25.68 |  | 70326.1
25.58 |  | 64605.4
25.48 |  | 60475.4
25.38 |  | 57477.4
25.28 |  | 56958.2
25.18 |  | 58413.7
25.08 |  | 61996.7
24.98 |  | 68732.5
24.88 |  | 76778.2
24.78 |  | 86995.1
24.68 |  | 93262.8
24.58 |  | 98247.6
24.48 |  | 98051.4
24.38 |  | 92579.4
24.28 |  | 83648.2
24.18 |  | 72133.4
24.08 |  | 61485.7
23.98 |  | 52237.1
23.88 |  | 46189.6
23.78 |  | 42283.6
23.68 |  | 40638.8
23.58 |  | 40588.5
23.48 |  | 41152.9
23.38 |  | 44595.6
23.28 |  | 49054.4
23.18 |  | 56767
23.08 |  | 66150.8
22.98 |  | 79598.1
22.88 |  | 91722.4
22.78 |  | 102702
22.68 |  | 110493
22.58 |  | 111043
22.48 |  | 103051
22.38 |  | 89300.5
22.28 |  | 72538
22.18 |  | 55229.4
22.08 |  | 41426.4
21.98 |  | 29801.4
21.88 |  | 22424.4
21.78 |  | 17400.4
21.68 |  | 13907.5
21.58 |  | 11824.7
21.48 |  | 10309.5
21.38 |  | 9626.85
21.28 |  | 8764.51
21.18 |  | 8196.65
21.08 |  | 7505.86
20.98 |  | 7141.88
20.88 |  | 6869.85
20.78 |  | 6400.28
20.68 |  | 5913.79
20.58 |  | 6048.97
20.48 |  | 5680.28
20.38 |  | 5421.5
20.28 |  | 5170.66
20.18 |  | 5189.9
20.08 |  | 4913.04

## Peak Table B
Peak Table :
| Name | Start BE | Peak BE | End BE | Height CPS | FWHM eV | Area (P) CPS.eV | Area (N) TPP-2M | Atomic % | Peak Type | Q | SF ALTHERMO1 | TXFN | Backgnd | PP Height CPS | PP Hgt (N) | PP At. % | Title | File Name
| O1s | 539.58 | 530.98 | 526.08 | 256653.55 | 2.6 | 815032.35 | 4724.75 | 40.33 | Standard | 1 | 2.881 | 1 | Smart | 287757.6 | 33.36 | 48.56 | Survey | C:\XPS-UPS-Data\Kalli\231115\231115\231115\X-Ray000 250um - FG ON\ReTa04\Survey.VGD
| Ta4f | 31.08 | 26.18 | 18.08 | 222934.69 | 6.59 | 1361978.44 | 1805.92 | 15.42 | Standard | 1 | 9.093 | 1 | Smart | 286309.49 | 7.59 | 11.05 | Survey | C:\XPS-UPS-Data\Kalli\231115\231115\231115\X-Ray000 250um - FG ON\ReTa04\Survey.VGD
| C1s | 296.08 | 285.36 | 279.08 | 45443.85 | 2.87 | 227305.91 | 3188.52 | 27.22 | Standard | 1 | 1 | 1 | Smart | 56132.81 | 15.75 | 22.92 | Survey | C:\XPS-UPS-Data\Kalli\231115\231115\231115\X-Ray000 250um - FG ON\ReTa04\Survey.VGD
| Re4f | 49.34 | 41.08 | 38.25 | 489072.93 | 1.87 | 1717739.26 | 1995.46 | 17.03 | Standard | 1 | 10.462 | 1 | Smart | 516652.07 | 12 | 17.47 | Survey | C:\XPS-UPS-Data\Kalli\231115\231115\231115\X-Ray000 250um - FG ON\ReTa04\Survey.VGD

## Experiment B
Experiment Summary :
Item | Sample List and Comments | Analysis Type
231115
assorted samples
1 | CHM25 | Point
Witness
2 | CHM41 | Point
Witness
3 | CHM43 | Point
Witness
4 | LB | Point
Witness
5 | ReTa04 | Point - Depth Profile (child)
X-Ray000 250um - FG ON (250 µm)

## Titles B
09:59:56 Wednesday, December 06, 2023
C:\XPS-UPS-Data\Faranak\12052023\12062023_ReTa04_with Kalli.xlsx
Data Grid 155
Data Files : | Title | File Name | Comment
| Atomic % Profile | C:\...\Local\Temp\VGD{F4EE0190-0B10-4612-B066-54ED8B3ADC4E}.vgd | assorted samples
| Atomic % Profile | C:\...\Local\Temp\VGD{B5ECA675-DCFF-4A58-9739-2FDD1118C37A}.vgd | assorted samples
| Ta4f Scan | C:\...\X-Ray000 250um - FG ON\ReTa04\Depth Profile\Ta4f Scan.VGD | assorted samples
| Re4f Scan | C:\...\X-Ray000 250um - FG ON\ReTa04\Depth Profile\Re4f Scan.VGD | assorted samples
| XPS Survey | C:\...\X-Ray000 250um - FG ON\ReTa04\Depth Profile\XPS Survey.VGD | assorted samples
| C1s Scan | C:\...\231115\231115\X-Ray000 250um - FG ON\ReTa04\C1s Scan.VGD | assorted samples
| O1s Scan | C:\...\231115\231115\X-Ray000 250um - FG ON\ReTa04\O1s Scan.VGD | assorted samples
| Ta4f Scan | C:\...\231115\231115\X-Ray000 250um - FG ON\ReTa04\Ta4f Scan.VGD | assorted samples
| Re4f Scan | C:\...\231115\231115\X-Ray000 250um - FG ON\ReTa04\Re4f Scan.VGD | assorted samples
| Survey | C:\...\231115\231115\X-Ray000 250um - FG ON\ReTa04\Survey.VGD | assorted samples

## Re4f Scan A
﻿assorted samples
Axis | Energy | Elements= | 201
C:\XPS-UPS-Data\Kalli\231115\231115\231115\X-Ray000 250um - FG ON\ReTa04\Re4f Scan.VGD
Binding Energy (E)
eV |  | Counts / s
58.08 |  | 55241.5
57.98 |  | 55116
57.88 |  | 54724.4
57.78 |  | 54543.5
57.68 |  | 54672
57.58 |  | 55226.1
57.48 |  | 54661.1
57.38 |  | 54841.5
57.28 |  | 54959.7
57.18 |  | 55571.4
57.08 |  | 54625.8
56.98 |  | 54867.8
56.88 |  | 55246.1
56.78 |  | 55217.9
56.68 |  | 55125.5
56.58 |  | 54926.5
56.48 |  | 54735
56.38 |  | 55243.8
56.28 |  | 55222.5
56.18 |  | 55109.5
56.08 |  | 55364.1
55.98 |  | 56116.2
55.88 |  | 55442.7
55.78 |  | 55702.2
55.68 |  | 54826.1
55.58 |  | 55373.2
55.48 |  | 55984.7
55.38 |  | 55435
55.28 |  | 56055.4
55.18 |  | 55682.2
55.08 |  | 56038.8
54.98 |  | 56385.2
54.88 |  | 55982.6
54.78 |  | 55675
54.68 |  | 56819.5
54.58 |  | 56720
54.48 |  | 56295.4
54.38 |  | 56615.8
54.28 |  | 56567.3
54.18 |  | 57092.1
54.08 |  | 57278.4
53.98 |  | 57158.8
53.88 |  | 57385
53.78 |  | 57506.8
53.68 |  | 57026.3
53.58 |  | 56923.2
53.48 |  | 57283.5
53.38 |  | 58061.4
53.28 |  | 56854.9
53.18 |  | 58140.2
53.08 |  | 57521.2
52.98 |  | 56965.3
52.88 |  | 57692.7
52.78 |  | 57682.8
52.68 |  | 57913.7
52.58 |  | 57448.7
52.48 |  | 57480.2
52.38 |  | 57115.7
52.28 |  | 57723
52.18 |  | 57816.3
52.08 |  | 57499.8
51.98 |  | 57031.1
51.88 |  | 57328.1
51.78 |  | 57341.9
51.68 |  | 57200.4
51.58 |  | 57392.2
51.48 |  | 56888.5
51.38 |  | 57137.8
51.28 |  | 56865.6
51.18 |  | 56526.8
51.08 |  | 56499.7
50.98 |  | 56252.7
50.88 |  | 55969.9
50.78 |  | 56026.4
50.68 |  | 55479.8
50.58 |  | 55468.7
50.48 |  | 55414.8
50.38 |  | 55598.6
50.28 |  | 55368.4
50.18 |  | 55917.5
50.08 |  | 55497.2
49.98 |  | 55223.3
49.88 |  | 54670.8
49.78 |  | 54647.6
49.68 |  | 55250.3
49.58 |  | 54611.8
49.48 |  | 55044.6
49.38 |  | 55218.6
49.28 |  | 54870.2
49.18 |  | 54036.5
49.08 |  | 54387.1
48.98 |  | 54460.5
48.88 |  | 55213.1
48.78 |  | 54880.4
48.68 |  | 54939.2
48.58 |  | 54317.9
48.48 |  | 55017.2
48.38 |  | 54842.4
48.28 |  | 55013.1
48.18 |  | 55166.2
48.08 |  | 55469.1
47.98 |  | 55592.3
47.88 |  | 56122.4
47.78 |  | 56149.7
47.68 |  | 56612.8
47.58 |  | 56383.8
47.48 |  | 56895.3
47.38 |  | 57489
47.28 |  | 57949.8
47.18 |  | 57969.8
47.08 |  | 58504.3
46.98 |  | 58501.7
46.88 |  | 59701.4
46.78 |  | 60776.9
46.68 |  | 60698.1
46.58 |  | 61396.7
46.48 |  | 62799.8
46.38 |  | 62513.6
46.28 |  | 62723.2
46.18 |  | 63419.4
46.08 |  | 65087.5
45.98 |  | 65618.2
45.88 |  | 66213.1
45.78 |  | 67858.9
45.68 |  | 69227.4
45.58 |  | 69343
45.48 |  | 70952
45.38 |  | 72923.3
45.28 |  | 74377.4
45.18 |  | 76299.5
45.08 |  | 78077.1
44.98 |  | 79573.5
44.88 |  | 81647.9
44.78 |  | 84336.8
44.68 |  | 87567.7
44.58 |  | 90724.4
44.48 |  | 94571.2
44.38 |  | 97883.1
44.28 |  | 101721
44.18 |  | 105982
44.08 |  | 111578
43.98 |  | 117204
43.88 |  | 124485
43.78 |  | 131966
43.68 |  | 142059
43.58 |  | 156040
43.48 |  | 175025
43.38 |  | 197048
43.28 |  | 222509
43.18 |  | 246458
43.08 |  | 259183
42.98 |  | 255919
42.88 |  | 234908
42.78 |  | 204305
42.68 |  | 171494
42.58 |  | 143313
42.48 |  | 124831
42.38 |  | 112381
42.28 |  | 105760
42.18 |  | 103616
42.08 |  | 104385
41.98 |  | 105834
41.88 |  | 109202
41.78 |  | 112425
41.68 |  | 117078
41.58 |  | 123607
41.48 |  | 131478
41.38 |  | 139226
41.28 |  | 150101
41.18 |  | 164958
41.08 |  | 186446
40.98 |  | 215767
40.88 |  | 253378
40.78 |  | 288149
40.68 |  | 310937
40.58 |  | 312286
40.48 |  | 286091
40.38 |  | 239226
40.28 |  | 186143
40.18 |  | 140112
40.08 |  | 105080
39.98 |  | 81525.1
39.88 |  | 66569.6
39.78 |  | 56208.3
39.68 |  | 49488.5
39.58 |  | 45487.9
39.48 |  | 41997.5
39.38 |  | 39680.6
39.28 |  | 37976.1
39.18 |  | 36212
39.08 |  | 35289
38.98 |  | 34164.5
38.88 |  | 33008.1
38.78 |  | 32579.8
38.68 |  | 32183.9
38.58 |  | 31289.6
38.48 |  | 31646
38.38 |  | 31142.7
38.28 |  | 31148.5
38.18 |  | 31503.9
38.08 |  | 31297.5

## Peak Table A
Peak Table :
| Name | Start BE | Peak BE | End BE | Height CPS | FWHM eV | Area (P) CPS.eV | Area (N) TPP-2M | Atomic % | Peak Type | Q | SF ALTHERMO1 | TXFN | Backgnd | PP Height CPS | PP Hgt (N) | PP At. % | Title | File Name
| O1s | 539.58 | 530.98 | 526.08 | 256653.55 | 2.6 | 815032.35 | 4724.75 | 40.33 | Standard | 1 | 2.881 | 1 | Smart | 287757.6 | 33.36 | 48.56 | Survey | C:\XPS-UPS-Data\Kalli\231115\231115\231115\X-Ray000 250um - FG ON\ReTa04\Survey.VGD
| Ta4f | 31.08 | 26.18 | 18.08 | 222934.69 | 6.59 | 1361978.44 | 1805.92 | 15.42 | Standard | 1 | 9.093 | 1 | Smart | 286309.49 | 7.59 | 11.05 | Survey | C:\XPS-UPS-Data\Kalli\231115\231115\231115\X-Ray000 250um - FG ON\ReTa04\Survey.VGD
| C1s | 296.08 | 285.36 | 279.08 | 45443.85 | 2.87 | 227305.91 | 3188.52 | 27.22 | Standard | 1 | 1 | 1 | Smart | 56132.81 | 15.75 | 22.92 | Survey | C:\XPS-UPS-Data\Kalli\231115\231115\231115\X-Ray000 250um - FG ON\ReTa04\Survey.VGD
| Re4f | 49.34 | 41.08 | 38.25 | 489072.93 | 1.87 | 1717739.26 | 1995.46 | 17.03 | Standard | 1 | 10.462 | 1 | Smart | 516652.07 | 12 | 17.47 | Survey | C:\XPS-UPS-Data\Kalli\231115\231115\231115\X-Ray000 250um - FG ON\ReTa04\Survey.VGD

## Experiment A
Experiment Summary :
Item | Sample List and Comments | Analysis Type
231115
assorted samples
1 | CHM25 | Point
Witness
2 | CHM41 | Point
Witness
3 | CHM43 | Point
Witness
4 | LB | Point
Witness
5 | ReTa04 | Point - Depth Profile (child)
X-Ray000 250um - FG ON (250 µm)

## Titles A
09:59:41 Wednesday, December 06, 2023
C:\XPS-UPS-Data\Faranak\12052023\12062023_ReTa04_with Kalli.xlsx
Data Grid 155
Data Files : | Title | File Name | Comment
| Atomic % Profile | C:\...\Local\Temp\VGD{F4EE0190-0B10-4612-B066-54ED8B3ADC4E}.vgd | assorted samples
| Atomic % Profile | C:\...\Local\Temp\VGD{B5ECA675-DCFF-4A58-9739-2FDD1118C37A}.vgd | assorted samples
| Ta4f Scan | C:\...\X-Ray000 250um - FG ON\ReTa04\Depth Profile\Ta4f Scan.VGD | assorted samples
| Re4f Scan | C:\...\X-Ray000 250um - FG ON\ReTa04\Depth Profile\Re4f Scan.VGD | assorted samples
| XPS Survey | C:\...\X-Ray000 250um - FG ON\ReTa04\Depth Profile\XPS Survey.VGD | assorted samples
| C1s Scan | C:\...\231115\231115\X-Ray000 250um - FG ON\ReTa04\C1s Scan.VGD | assorted samples
| O1s Scan | C:\...\231115\231115\X-Ray000 250um - FG ON\ReTa04\O1s Scan.VGD | assorted samples
| Ta4f Scan | C:\...\231115\231115\X-Ray000 250um - FG ON\ReTa04\Ta4f Scan.VGD | assorted samples
| Re4f Scan | C:\...\231115\231115\X-Ray000 250um - FG ON\ReTa04\Re4f Scan.VGD | assorted samples
| Survey | C:\...\231115\231115\X-Ray000 250um - FG ON\ReTa04\Survey.VGD | assorted samples

## Survey
﻿assorted samples
Axis | Energy | Elements= | 1361
C:\XPS-UPS-Data\Kalli\231115\231115\231115\X-Ray000 250um - FG ON\ReTa04\Survey.VGD
Binding Energy (E) |  |  |  | Backgnd.
eV |  | Counts / s |  | Counts / s
1350.08 |  | 302640 |  | 0
1349.08 |  | 299570 |  | 0
1348.08 |  | 309660 |  | 0
1347.08 |  | 298551 |  | 0
1346.08 |  | 300775 |  | 0
1345.08 |  | 307302 |  | 0
1344.08 |  | 299739 |  | 0
1343.08 |  | 296549 |  | 0
1342.08 |  | 293641 |  | 0
1341.08 |  | 288864 |  | 0
1340.08 |  | 290040 |  | 0
1339.08 |  | 290171 |  | 0
1338.08 |  | 281948 |  | 0
1337.08 |  | 283900 |  | 0
1336.08 |  | 290990 |  | 0
1335.08 |  | 283254 |  | 0
1334.08 |  | 283916 |  | 0
1333.08 |  | 280187 |  | 0
1332.08 |  | 281731 |  | 0
1331.08 |  | 279089 |  | 0
1330.08 |  | 278600 |  | 0
1329.08 |  | 270688 |  | 0
1328.08 |  | 269804 |  | 0
1327.08 |  | 275332 |  | 0
1326.08 |  | 271002 |  | 0
1325.08 |  | 278602 |  | 0
1324.08 |  | 283523 |  | 0
1323.08 |  | 279240 |  | 0
1322.08 |  | 278260 |  | 0
1321.08 |  | 275753 |  | 0
1320.08 |  | 264780 |  | 0
1319.08 |  | 268302 |  | 0
1318.08 |  | 266891 |  | 0
1317.08 |  | 267049 |  | 0
1316.08 |  | 259190 |  | 0
1315.08 |  | 247550 |  | 0
1314.08 |  | 250518 |  | 0
1313.08 |  | 257006 |  | 0
1312.08 |  | 246127 |  | 0
1311.08 |  | 239115 |  | 0
1310.08 |  | 237596 |  | 0
1309.08 |  | 241406 |  | 0
1308.08 |  | 237335 |  | 0
1307.08 |  | 228160 |  | 0
1306.08 |  | 227793 |  | 0
1305.08 |  | 210883 |  | 0
1304.08 |  | 214362 |  | 0
1303.08 |  | 215622 |  | 0
1302.08 |  | 213038 |  | 0
1301.08 |  | 210227 |  | 0
1300.08 |  | 212570 |  | 0
1299.08 |  | 203240 |  | 0
1298.08 |  | 195362 |  | 0
1297.08 |  | 197905 |  | 0
1296.08 |  | 207015 |  | 0
1295.08 |  | 200810 |  | 0
1294.08 |  | 195893 |  | 0
1293.08 |  | 197540 |  | 0
1292.08 |  | 194873 |  | 0
1291.08 |  | 197009 |  | 0
1290.08 |  | 194107 |  | 0
1289.08 |  | 192591 |  | 0
1288.08 |  | 199146 |  | 0
1287.08 |  | 191735 |  | 0
1286.08 |  | 194549 |  | 0
1285.08 |  | 192202 |  | 0
1284.08 |  | 191332 |  | 0
1283.08 |  | 191773 |  | 0
1282.08 |  | 187460 |  | 0
1281.08 |  | 195673 |  | 0
1280.08 |  | 192674 |  | 0
1279.08 |  | 193336 |  | 0
1278.08 |  | 190089 |  | 0
1277.08 |  | 188857 |  | 0
1276.08 |  | 188362 |  | 0
1275.08 |  | 195504 |  | 0
1274.08 |  | 187650 |  | 0
1273.08 |  | 186132 |  | 0
1272.08 |  | 186237 |  | 0
1271.08 |  | 185861 |  | 0
1270.08 |  | 191054 |  | 0
1269.08 |  | 191508 |  | 0
1268.08 |  | 187881 |  | 0
1267.08 |  | 179935 |  | 0
1266.08 |  | 185143 |  | 0
1265.08 |  | 184212 |  | 0
1264.08 |  | 183997 |  | 0
1263.08 |  | 181713 |  | 0
1262.08 |  | 181578 |  | 0
1261.08 |  | 184826 |  | 0
1260.08 |  | 186000 |  | 0
1259.08 |  | 183499 |  | 0
1258.08 |  | 184105 |  | 0
1257.08 |  | 182572 |  | 0
1256.08 |  | 179279 |  | 0
1255.08 |  | 179438 |  | 0
1254.08 |  | 183800 |  | 0
1253.08 |  | 182507 |  | 0
1252.08 |  | 181238 |  | 0
1251.08 |  | 177449 |  | 0
1250.08 |  | 181915 |  | 0
1249.08 |  | 180042 |  | 0
1248.08 |  | 179507 |  | 0
1247.08 |  | 183470 |  | 0
1246.08 |  | 181495 |  | 0
1245.08 |  | 178154 |  | 0
1244.08 |  | 179253 |  | 0
1243.08 |  | 177757 |  | 0
1242.08 |  | 182147 |  | 0
1241.08 |  | 182196 |  | 0
1240.08 |  | 185010 |  | 0
1239.08 |  | 181794 |  | 0
1238.08 |  | 178646 |  | 0
1237.08 |  | 181659 |  | 0
1236.08 |  | 176334 |  | 0
1235.08 |  | 177103 |  | 0
1234.08 |  | 180772 |  | 0
1233.08 |  | 181935 |  | 0
1232.08 |  | 180633 |  | 0
1231.08 |  | 178205 |  | 0
1230.08 |  | 183342 |  | 0
1229.08 |  | 180033 |  | 0
1228.08 |  | 183728 |  | 0
1227.08 |  | 181264 |  | 0
1226.08 |  | 191256 |  | 0
1225.08 |  | 190079 |  | 0
1224.08 |  | 181815 |  | 0
1223.08 |  | 181930 |  | 0
1222.08 |  | 184578 |  | 0
1221.08 |  | 180053 |  | 0
1220.08 |  | 180533 |  | 0
1219.08 |  | 177736 |  | 0
1218.08 |  | 176980 |  | 0
1217.08 |  | 180507 |  | 0
1216.08 |  | 180089 |  | 0
1215.08 |  | 173935 |  | 0
1214.08 |  | 172414 |  | 0
1213.08 |  | 175815 |  | 0
1212.08 |  | 174246 |  | 0
1211.08 |  | 168834 |  | 0
1210.08 |  | 173211 |  | 0
1209.08 |  | 171793 |  | 0
1208.08 |  | 169504 |  | 0
1207.08 |  | 173311 |  | 0
1206.08 |  | 178690 |  | 0
1205.08 |  | 170137 |  | 0
1204.08 |  | 170832 |  | 0
1203.08 |  | 176509 |  | 0
1202.08 |  | 171200 |  | 0
1201.08 |  | 171820 |  | 0
1200.08 |  | 171318 |  | 0
1199.08 |  | 173743 |  | 0
1198.08 |  | 168372 |  | 0
1197.08 |  | 165695 |  | 0
1196.08 |  | 173760 |  | 0
1195.08 |  | 167546 |  | 0
1194.08 |  | 169861 |  | 0
1193.08 |  | 170189 |  | 0
1192.08 |  | 171940 |  | 0
1191.08 |  | 169453 |  | 0
1190.08 |  | 167728 |  | 0
1189.08 |  | 167538 |  | 0
1188.08 |  | 171505 |  | 0
1187.08 |  | 173451 |  | 0
1186.08 |  | 170614 |  | 0
1185.08 |  | 171669 |  | 0
1184.08 |  | 170158 |  | 0
1183.08 |  | 172122 |  | 0
1182.08 |  | 169936 |  | 0
1181.08 |  | 169419 |  | 0
1180.08 |  | 167290 |  | 0
1179.08 |  | 167499 |  | 0
1178.08 |  | 170703 |  | 0
1177.08 |  | 168034 |  | 0
1176.08 |  | 174248 |  | 0
1175.08 |  | 170904 |  | 0
1174.08 |  | 167659 |  | 0
1173.08 |  | 166238 |  | 0
1172.08 |  | 167989 |  | 0
1171.08 |  | 170128 |  | 0
1170.08 |  | 167683 |  | 0
1169.08 |  | 167606 |  | 0
1168.08 |  | 168981 |  | 0
1167.08 |  | 167993 |  | 0
1166.08 |  | 170567 |  | 0
1165.08 |  | 170594 |  | 0
1164.08 |  | 168064 |  | 0
1163.08 |  | 168591 |  | 0
1162.08 |  | 164315 |  | 0
1161.08 |  | 168502 |  | 0
1160.08 |  | 172085 |  | 0
1159.08 |  | 168238 |  | 0
1158.08 |  | 168755 |  | 0
1157.08 |  | 164404 |  | 0
1156.08 |  | 165827 |  | 0
1155.08 |  | 164562 |  | 0
1154.08 |  | 173450 |  | 0
1153.08 |  | 167604 |  | 0
1152.08 |  | 171323 |  | 0
1151.08 |  | 168462 |  | 0
1150.08 |  | 171489 |  | 0
1149.08 |  | 170211 |  | 0
1148.08 |  | 173759 |  | 0
1147.08 |  | 171911 |  | 0
1146.08 |  | 174614 |  | 0
1145.08 |  | 169934 |  | 0
1144.08 |  | 165468 |  | 0
1143.08 |  | 170661 |  | 0
1142.08 |  | 170147 |  | 0
1141.08 |  | 169635 |  | 0
1140.08 |  | 166794 |  | 0
1139.08 |  | 169626 |  | 0
1138.08 |  | 166382 |  | 0
1137.08 |  | 164181 |  | 0
1136.08 |  | 168796 |  | 0
1135.08 |  | 169706 |  | 0
1134.08 |  | 166512 |  | 0
1133.08 |  | 166839 |  | 0
1132.08 |  | 166150 |  | 0
1131.08 |  | 166349 |  | 0
1130.08 |  | 168551 |  | 0
1129.08 |  | 166071 |  | 0
1128.08 |  | 167627 |  | 0
1127.08 |  | 166828 |  | 0
1126.08 |  | 161866 |  | 0
1125.08 |  | 169316 |  | 0
1124.08 |  | 167449 |  | 0
1123.08 |  | 161603 |  | 0
1122.08 |  | 164833 |  | 0
1121.08 |  | 163220 |  | 0
1120.08 |  | 161350 |  | 0
1119.08 |  | 166600 |  | 0
1118.08 |  | 167784 |  | 0
1117.08 |  | 167656 |  | 0
1116.08 |  | 163173 |  | 0
1115.08 |  | 169030 |  | 0
1114.08 |  | 166736 |  | 0
1113.08 |  | 166008 |  | 0
1112.08 |  | 161555 |  | 0
1111.08 |  | 166477 |  | 0
1110.08 |  | 166248 |  | 0
1109.08 |  | 167790 |  | 0
1108.08 |  | 164550 |  | 0
1107.08 |  | 166559 |  | 0
1106.08 |  | 164995 |  | 0
1105.08 |  | 164434 |  | 0
1104.08 |  | 168068 |  | 0
1103.08 |  | 159662 |  | 0
1102.08 |  | 165883 |  | 0
1101.08 |  | 162579 |  | 0
1100.08 |  | 168971 |  | 0
1099.08 |  | 166110 |  | 0
1098.08 |  | 166795 |  | 0
1097.08 |  | 170971 |  | 0
1096.08 |  | 165990 |  | 0
1095.08 |  | 166961 |  | 0
1094.08 |  | 167375 |  | 0
1093.08 |  | 171570 |  | 0
1092.08 |  | 164695 |  | 0
1091.08 |  | 169494 |  | 0
1090.08 |  | 165752 |  | 0
1089.08 |  | 167586 |  | 0
1088.08 |  | 165354 |  | 0
1087.08 |  | 163999 |  | 0
1086.08 |  | 165307 |  | 0
1085.08 |  | 166796 |  | 0
1084.08 |  | 165933 |  | 0
1083.08 |  | 166948 |  | 0
1082.08 |  | 164794 |  | 0
1081.08 |  | 169768 |  | 0
1080.08 |  | 170176 |  | 0
1079.08 |  | 167148 |  | 0
1078.08 |  | 168624 |  | 0
1077.08 |  | 172573 |  | 0
1076.08 |  | 171835 |  | 0
1075.08 |  | 167743 |  | 0
1074.08 |  | 170381 |  | 0
1073.08 |  | 168685 |  | 0
1072.08 |  | 172109 |  | 0
1071.08 |  | 168500 |  | 0
1070.08 |  | 169638 |  | 0
1069.08 |  | 171254 |  | 0
1068.08 |  | 169195 |  | 0
1067.08 |  | 168755 |  | 0
1066.08 |  | 172371 |  | 0
1065.08 |  | 171322 |  | 0
1064.08 |  | 165600 |  | 0
1063.08 |  | 170939 |  | 0
1062.08 |  | 172761 |  | 0
1061.08 |  | 171981 |  | 0
1060.08 |  | 173542 |  | 0
1059.08 |  | 175102 |  | 0
1058.08 |  | 173129 |  | 0
1057.08 |  | 177877 |  | 0
1056.08 |  | 175653 |  | 0
1055.08 |  | 172051 |  | 0
1054.08 |  | 172627 |  | 0
1053.08 |  | 171161 |  | 0
1052.08 |  | 172963 |  | 0
1051.08 |  | 172571 |  | 0
1050.08 |  | 171037 |  | 0
1049.08 |  | 177511 |  | 0
1048.08 |  | 175916 |  | 0
1047.08 |  | 168289 |  | 0
1046.08 |  | 172197 |  | 0
1045.08 |  | 173987 |  | 0
1044.08 |  | 171617 |  | 0
1043.08 |  | 169353 |  | 0
1042.08 |  | 178152 |  | 0
1041.08 |  | 171141 |  | 0
1040.08 |  | 177041 |  | 0
1039.08 |  | 177757 |  | 0
1038.08 |  | 173297 |  | 0
1037.08 |  | 174479 |  | 0
1036.08 |  | 179272 |  | 0
1035.08 |  | 183295 |  | 0
1034.08 |  | 177390 |  | 0
1033.08 |  | 178443 |  | 0
1032.08 |  | 175132 |  | 0
1031.08 |  | 176192 |  | 0
1030.08 |  | 177356 |  | 0
1029.08 |  | 175792 |  | 0
1028.08 |  | 180381 |  | 0
1027.08 |  | 178804 |  | 0
1026.08 |  | 174341 |  | 0
1025.08 |  | 179861 |  | 0
1024.08 |  | 182196 |  | 0
1023.08 |  | 180142 |  | 0
1022.08 |  | 180741 |  | 0
1021.08 |  | 181644 |  | 0
1020.08 |  | 183677 |  | 0
1019.08 |  | 178187 |  | 0
1018.08 |  | 182401 |  | 0
1017.08 |  | 187856 |  | 0
1016.08 |  | 179491 |  | 0
1015.08 |  | 189842 |  | 0
1014.08 |  | 190208 |  | 0
1013.08 |  | 189349 |  | 0
1012.08 |  | 187631 |  | 0
1011.08 |  | 192463 |  | 0
1010.08 |  | 186533 |  | 0
1009.08 |  | 190398 |  | 0
1008.08 |  | 191329 |  | 0
1007.08 |  | 193035 |  | 0
1006.08 |  | 187492 |  | 0
1005.08 |  | 192961 |  | 0
1004.08 |  | 184926 |  | 0
1003.08 |  | 189936 |  | 0
1002.08 |  | 188023 |  | 0
1001.08 |  | 190821 |  | 0
1000.08 |  | 198256 |  | 0
999.08 |  | 194782 |  | 0
998.08 |  | 193779 |  | 0
997.08 |  | 196691 |  | 0
996.08 |  | 198882 |  | 0
995.08 |  | 206914 |  | 0
994.08 |  | 205304 |  | 0
993.08 |  | 202377 |  | 0
992.08 |  | 202196 |  | 0
991.08 |  | 197179 |  | 0
990.08 |  | 197357 |  | 0
989.08 |  | 192974 |  | 0
988.08 |  | 188065 |  | 0
987.08 |  | 191468 |  | 0
986.08 |  | 189121 |  | 0
985.08 |  | 187465 |  | 0
984.08 |  | 185708 |  | 0
983.08 |  | 188647 |  | 0
982.08 |  | 190515 |  | 0
981.08 |  | 188832 |  | 0
980.08 |  | 200108 |  | 0
979.08 |  | 205459 |  | 0
978.08 |  | 215654 |  | 0
977.08 |  | 224321 |  | 0
976.08 |  | 239229 |  | 0
975.08 |  | 245875 |  | 0
974.08 |  | 231447 |  | 0
973.08 |  | 218125 |  | 0
972.08 |  | 206782 |  | 0
971.08 |  | 204261 |  | 0
970.08 |  | 195707 |  | 0
969.08 |  | 185282 |  | 0
968.08 |  | 186264 |  | 0
967.08 |  | 181131 |  | 0
966.08 |  | 178163 |  | 0
965.08 |  | 175538 |  | 0
964.08 |  | 166405 |  | 0
963.08 |  | 166973 |  | 0
962.08 |  | 168221 |  | 0
961.08 |  | 167002 |  | 0
960.08 |  | 174338 |  | 0
959.08 |  | 169341 |  | 0
958.08 |  | 170836 |  | 0
957.08 |  | 168896 |  | 0
956.08 |  | 167410 |  | 0
955.08 |  | 170820 |  | 0
954.08 |  | 168365 |  | 0
953.08 |  | 169918 |  | 0
952.08 |  | 171648 |  | 0
951.08 |  | 167506 |  | 0
950.08 |  | 167075 |  | 0
949.08 |  | 170351 |  | 0
948.08 |  | 169612 |  | 0
947.08 |  | 169680 |  | 0
946.08 |  | 170471 |  | 0
945.08 |  | 165564 |  | 0
944.08 |  | 172987 |  | 0
943.08 |  | 166699 |  | 0
942.08 |  | 167939 |  | 0
941.08 |  | 172245 |  | 0
940.08 |  | 173934 |  | 0
939.08 |  | 168137 |  | 0
938.08 |  | 170846 |  | 0
937.08 |  | 169467 |  | 0
936.08 |  | 167168 |  | 0
935.08 |  | 171634 |  | 0
934.08 |  | 167862 |  | 0
933.08 |  | 168326 |  | 0
932.08 |  | 171070 |  | 0
931.08 |  | 173133 |  | 0
930.08 |  | 173515 |  | 0
929.08 |  | 170678 |  | 0
928.08 |  | 171570 |  | 0
927.08 |  | 171127 |  | 0
926.08 |  | 174501 |  | 0
925.08 |  | 173702 |  | 0
924.08 |  | 177361 |  | 0
923.08 |  | 174693 |  | 0
922.08 |  | 169386 |  | 0
921.08 |  | 174588 |  | 0
920.08 |  | 173530 |  | 0
919.08 |  | 173707 |  | 0
918.08 |  | 172644 |  | 0
917.08 |  | 178206 |  | 0
916.08 |  | 170983 |  | 0
915.08 |  | 175720 |  | 0
914.08 |  | 170468 |  | 0
913.08 |  | 172958 |  | 0
912.08 |  | 172660 |  | 0
911.08 |  | 174697 |  | 0
910.08 |  | 176031 |  | 0
909.08 |  | 172837 |  | 0
908.08 |  | 180824 |  | 0
907.08 |  | 174382 |  | 0
906.08 |  | 176850 |  | 0
905.08 |  | 178456 |  | 0
904.08 |  | 172973 |  | 0
903.08 |  | 173591 |  | 0
902.08 |  | 176191 |  | 0
901.08 |  | 178565 |  | 0
900.08 |  | 175360 |  | 0
899.08 |  | 180153 |  | 0
898.08 |  | 177194 |  | 0
897.08 |  | 178455 |  | 0
896.08 |  | 175224 |  | 0
895.08 |  | 177960 |  | 0
894.08 |  | 173966 |  | 0
893.08 |  | 180586 |  | 0
892.08 |  | 174081 |  | 0
891.08 |  | 179465 |  | 0
890.08 |  | 180305 |  | 0
889.08 |  | 175841 |  | 0
888.08 |  | 176294 |  | 0
887.08 |  | 179854 |  | 0
886.08 |  | 178812 |  | 0
885.08 |  | 183303 |  | 0
884.08 |  | 180415 |  | 0
883.08 |  | 177783 |  | 0
882.08 |  | 179434 |  | 0
881.08 |  | 187348 |  | 0
880.08 |  | 182952 |  | 0
879.08 |  | 183293 |  | 0
878.08 |  | 181869 |  | 0
877.08 |  | 183047 |  | 0
876.08 |  | 182684 |  | 0
875.08 |  | 183018 |  | 0
874.08 |  | 181987 |  | 0
873.08 |  | 183771 |  | 0
872.08 |  | 184133 |  | 0
871.08 |  | 183164 |  | 0
870.08 |  | 184495 |  | 0
869.08 |  | 184304 |  | 0
868.08 |  | 183883 |  | 0
867.08 |  | 187691 |  | 0
866.08 |  | 190970 |  | 0
865.08 |  | 186496 |  | 0
864.08 |  | 191574 |  | 0
863.08 |  | 190570 |  | 0
862.08 |  | 190441 |  | 0
861.08 |  | 187671 |  | 0
860.08 |  | 186722 |  | 0
859.08 |  | 186301 |  | 0
858.08 |  | 187137 |  | 0
857.08 |  | 185290 |  | 0
856.08 |  | 191072 |  | 0
855.08 |  | 188313 |  | 0
854.08 |  | 190781 |  | 0
853.08 |  | 188558 |  | 0
852.08 |  | 187282 |  | 0
851.08 |  | 188749 |  | 0
850.08 |  | 186095 |  | 0
849.08 |  | 187367 |  | 0
848.08 |  | 190632 |  | 0
847.08 |  | 192813 |  | 0
846.08 |  | 189522 |  | 0
845.08 |  | 190675 |  | 0
844.08 |  | 190593 |  | 0
843.08 |  | 193193 |  | 0
842.08 |  | 189344 |  | 0
841.08 |  | 195182 |  | 0
840.08 |  | 192466 |  | 0
839.08 |  | 192811 |  | 0
838.08 |  | 193420 |  | 0
837.08 |  | 188337 |  | 0
836.08 |  | 194689 |  | 0
835.08 |  | 194973 |  | 0
834.08 |  | 190939 |  | 0
833.08 |  | 192840 |  | 0
832.08 |  | 198550 |  | 0
831.08 |  | 196072 |  | 0
830.08 |  | 190162 |  | 0
829.08 |  | 195747 |  | 0
828.08 |  | 193424 |  | 0
827.08 |  | 195613 |  | 0
826.08 |  | 191616 |  | 0
825.08 |  | 197972 |  | 0
824.08 |  | 193117 |  | 0
823.08 |  | 193358 |  | 0
822.08 |  | 190965 |  | 0
821.08 |  | 194846 |  | 0
820.08 |  | 198061 |  | 0
819.08 |  | 190538 |  | 0
818.08 |  | 194795 |  | 0
817.08 |  | 196608 |  | 0
816.08 |  | 194039 |  | 0
815.08 |  | 192329 |  | 0
814.08 |  | 193340 |  | 0
813.08 |  | 194597 |  | 0
812.08 |  | 200603 |  | 0
811.08 |  | 199093 |  | 0
810.08 |  | 198842 |  | 0
809.08 |  | 199093 |  | 0
808.08 |  | 199385 |  | 0
807.08 |  | 200421 |  | 0
806.08 |  | 195256 |  | 0
805.08 |  | 192492 |  | 0
804.08 |  | 203355 |  | 0
803.08 |  | 206011 |  | 0
802.08 |  | 196586 |  | 0
801.08 |  | 200878 |  | 0
800.08 |  | 194200 |  | 0
799.08 |  | 199184 |  | 0
798.08 |  | 203151 |  | 0
797.08 |  | 198702 |  | 0
796.08 |  | 203533 |  | 0
795.08 |  | 204730 |  | 0
794.08 |  | 198925 |  | 0
793.08 |  | 205402 |  | 0
792.08 |  | 200774 |  | 0
791.08 |  | 200338 |  | 0
790.08 |  | 201524 |  | 0
789.08 |  | 200228 |  | 0
788.08 |  | 201713 |  | 0
787.08 |  | 205276 |  | 0
786.08 |  | 204365 |  | 0
785.08 |  | 204435 |  | 0
784.08 |  | 209379 |  | 0
783.08 |  | 205545 |  | 0
782.08 |  | 205719 |  | 0
781.08 |  | 207044 |  | 0
780.08 |  | 207806 |  | 0
779.08 |  | 206869 |  | 0
778.08 |  | 208799 |  | 0
777.08 |  | 207297 |  | 0
776.08 |  | 209228 |  | 0
775.08 |  | 212404 |  | 0
774.08 |  | 212155 |  | 0
773.08 |  | 212569 |  | 0
772.08 |  | 212075 |  | 0
771.08 |  | 208391 |  | 0
770.08 |  | 211072 |  | 0
769.08 |  | 210774 |  | 0
768.08 |  | 212247 |  | 0
767.08 |  | 215977 |  | 0
766.08 |  | 213874 |  | 0
765.08 |  | 209350 |  | 0
764.08 |  | 211149 |  | 0
763.08 |  | 208348 |  | 0
762.08 |  | 211770 |  | 0
761.08 |  | 212265 |  | 0
760.08 |  | 221085 |  | 0
759.08 |  | 220580 |  | 0
758.08 |  | 211534 |  | 0
757.08 |  | 210959 |  | 0
756.08 |  | 211815 |  | 0
755.08 |  | 208836 |  | 0
754.08 |  | 213659 |  | 0
753.08 |  | 211453 |  | 0
752.08 |  | 215467 |  | 0
751.08 |  | 214534 |  | 0
750.08 |  | 218703 |  | 0
749.08 |  | 213320 |  | 0
748.08 |  | 213389 |  | 0
747.08 |  | 214767 |  | 0
746.08 |  | 221774 |  | 0
745.08 |  | 220110 |  | 0
744.08 |  | 221574 |  | 0
743.08 |  | 219548 |  | 0
742.08 |  | 220732 |  | 0
741.08 |  | 220376 |  | 0
740.08 |  | 214042 |  | 0
739.08 |  | 219173 |  | 0
738.08 |  | 218117 |  | 0
737.08 |  | 216940 |  | 0
736.08 |  | 220155 |  | 0
735.08 |  | 224999 |  | 0
734.08 |  | 231674 |  | 0
733.08 |  | 219711 |  | 0
732.08 |  | 221036 |  | 0
731.08 |  | 223248 |  | 0
730.08 |  | 224243 |  | 0
729.08 |  | 216892 |  | 0
728.08 |  | 223263 |  | 0
727.08 |  | 222865 |  | 0
726.08 |  | 228948 |  | 0
725.08 |  | 228032 |  | 0
724.08 |  | 224325 |  | 0
723.08 |  | 222817 |  | 0
722.08 |  | 226343 |  | 0
721.08 |  | 229957 |  | 0
720.08 |  | 227929 |  | 0
719.08 |  | 225906 |  | 0
718.08 |  | 219223 |  | 0
717.08 |  | 229697 |  | 0
716.08 |  | 230689 |  | 0
715.08 |  | 228245 |  | 0
714.08 |  | 227479 |  | 0
713.08 |  | 227067 |  | 0
712.08 |  | 228837 |  | 0
711.08 |  | 229432 |  | 0
710.08 |  | 228407 |  | 0
709.08 |  | 232746 |  | 0
708.08 |  | 237569 |  | 0
707.08 |  | 233532 |  | 0
706.08 |  | 235211 |  | 0
705.08 |  | 232336 |  | 0
704.08 |  | 230013 |  | 0
703.08 |  | 236682 |  | 0
702.08 |  | 233368 |  | 0
701.08 |  | 236547 |  | 0
700.08 |  | 237107 |  | 0
699.08 |  | 226805 |  | 0
698.08 |  | 230457 |  | 0
697.08 |  | 228513 |  | 0
696.08 |  | 232217 |  | 0
695.08 |  | 232544 |  | 0
694.08 |  | 237692 |  | 0
693.08 |  | 236632 |  | 0
692.08 |  | 233605 |  | 0
691.08 |  | 240442 |  | 0
690.08 |  | 244041 |  | 0
689.08 |  | 250224 |  | 0
688.08 |  | 242286 |  | 0
687.08 |  | 242844 |  | 0
686.08 |  | 240097 |  | 0
685.08 |  | 234415 |  | 0
684.08 |  | 240447 |  | 0
683.08 |  | 238914 |  | 0
682.08 |  | 241872 |  | 0
681.08 |  | 240261 |  | 0
680.08 |  | 246518 |  | 0
679.08 |  | 243492 |  | 0
678.08 |  | 241211 |  | 0
677.08 |  | 241262 |  | 0
676.08 |  | 243904 |  | 0
675.08 |  | 238184 |  | 0
674.08 |  | 243351 |  | 0
673.08 |  | 249472 |  | 0
672.08 |  | 241370 |  | 0
671.08 |  | 241381 |  | 0
670.08 |  | 239594 |  | 0
669.08 |  | 242365 |  | 0
668.08 |  | 243743 |  | 0
667.08 |  | 245212 |  | 0
666.08 |  | 245295 |  | 0
665.08 |  | 252234 |  | 0
664.08 |  | 246460 |  | 0
663.08 |  | 250000 |  | 0
662.08 |  | 247771 |  | 0
661.08 |  | 248677 |  | 0
660.08 |  | 253233 |  | 0
659.08 |  | 248837 |  | 0
658.08 |  | 247298 |  | 0
657.08 |  | 250684 |  | 0
656.08 |  | 256048 |  | 0
655.08 |  | 245156 |  | 0
654.08 |  | 253187 |  | 0
653.08 |  | 251475 |  | 0
652.08 |  | 252128 |  | 0
651.08 |  | 259983 |  | 0
650.08 |  | 254672 |  | 0
649.08 |  | 258430 |  | 0
648.08 |  | 258255 |  | 0
647.08 |  | 259253 |  | 0
646.08 |  | 253576 |  | 0
645.08 |  | 258038 |  | 0
644.08 |  | 254815 |  | 0
643.08 |  | 251813 |  | 0
642.08 |  | 251814 |  | 0
641.08 |  | 259147 |  | 0
640.08 |  | 260153 |  | 0
639.08 |  | 259053 |  | 0
638.08 |  | 257571 |  | 0
637.08 |  | 257538 |  | 0
636.08 |  | 262938 |  | 0
635.08 |  | 256546 |  | 0
634.08 |  | 265504 |  | 0
633.08 |  | 258648 |  | 0
632.08 |  | 259784 |  | 0
631.08 |  | 259372 |  | 0
630.08 |  | 262603 |  | 0
629.08 |  | 273701 |  | 0
628.08 |  | 274789 |  | 0
627.08 |  | 269300 |  | 0
626.08 |  | 266671 |  | 0
625.08 |  | 278727 |  | 0
624.08 |  | 267811 |  | 0
623.08 |  | 269214 |  | 0
622.08 |  | 272474 |  | 0
621.08 |  | 271004 |  | 0
620.08 |  | 265039 |  | 0
619.08 |  | 260583 |  | 0
618.08 |  | 267618 |  | 0
617.08 |  | 263955 |  | 0
616.08 |  | 264571 |  | 0
615.08 |  | 266998 |  | 0
614.08 |  | 271185 |  | 0
613.08 |  | 265038 |  | 0
612.08 |  | 263543 |  | 0
611.08 |  | 264046 |  | 0
610.08 |  | 262383 |  | 0
609.08 |  | 264677 |  | 0
608.08 |  | 268659 |  | 0
607.08 |  | 270373 |  | 0
606.08 |  | 274991 |  | 0
605.08 |  | 269225 |  | 0
604.08 |  | 266449 |  | 0
603.08 |  | 276435 |  | 0
602.08 |  | 266796 |  | 0
601.08 |  | 272616 |  | 0
600.08 |  | 272046 |  | 0
599.08 |  | 275841 |  | 0
598.08 |  | 273665 |  | 0
597.08 |  | 278887 |  | 0
596.08 |  | 279072 |  | 0
595.08 |  | 275860 |  | 0
594.08 |  | 278191 |  | 0
593.08 |  | 274683 |  | 0
592.08 |  | 279440 |  | 0
591.08 |  | 277178 |  | 0
590.08 |  | 282032 |  | 0
589.08 |  | 281339 |  | 0
588.08 |  | 274637 |  | 0
587.08 |  | 288076 |  | 0
586.08 |  | 278470 |  | 0
585.08 |  | 290443 |  | 0
584.08 |  | 283986 |  | 0
583.08 |  | 287850 |  | 0
582.08 |  | 286426 |  | 0
581.08 |  | 292378 |  | 0
580.08 |  | 282600 |  | 0
579.08 |  | 288205 |  | 0
578.08 |  | 286309 |  | 0
577.08 |  | 288453 |  | 0
576.08 |  | 281835 |  | 0
575.08 |  | 290853 |  | 0
574.08 |  | 287816 |  | 0
573.08 |  | 294659 |  | 0
572.08 |  | 292334 |  | 0
571.08 |  | 295037 |  | 0
570.08 |  | 296196 |  | 0
569.08 |  | 305625 |  | 0
568.08 |  | 300756 |  | 0
567.08 |  | 309582 |  | 0
566.08 |  | 302143 |  | 0
565.08 |  | 308328 |  | 0
564.08 |  | 305704 |  | 0
563.08 |  | 298820 |  | 0
562.08 |  | 301648 |  | 0
561.08 |  | 299389 |  | 0
560.08 |  | 296530 |  | 0
559.08 |  | 298982 |  | 0
558.08 |  | 293536 |  | 0
557.08 |  | 297546 |  | 0
556.08 |  | 296954 |  | 0
555.08 |  | 300442 |  | 0
554.08 |  | 300498 |  | 0
553.08 |  | 300082 |  | 0
552.08 |  | 302306 |  | 0
551.08 |  | 307777 |  | 0
550.08 |  | 300989 |  | 0
549.08 |  | 300471 |  | 0
548.08 |  | 300260 |  | 0
547.08 |  | 298438 |  | 0
546.08 |  | 306559 |  | 0
545.08 |  | 300150 |  | 0
544.08 |  | 291524 |  | 0
543.08 |  | 286207 |  | 0
542.08 |  | 293547 |  | 0
541.08 |  | 294012 |  | 0
540.08 |  | 286095 |  | 0
539.08 |  | 284557 |  | 284557
538.08 |  | 290992 |  | 284554
537.08 |  | 293254 |  | 284502
536.08 |  | 292759 |  | 284432
535.08 |  | 292158 |  | 284365
534.08 |  | 305990 |  | 284302
533.08 |  | 330384 |  | 284134
532.08 |  | 414610 |  | 283778
531.08 |  | 566074 |  | 282778
530.08 |  | 518407 |  | 280616
529.08 |  | 324083 |  | 278803
528.08 |  | 288635 |  | 278458
527.08 |  | 286788 |  | 278380
526.08 |  | 278316 |  | 278316
525.08 |  | 283397 |  | 0
524.08 |  | 282284 |  | 0
523.08 |  | 283828 |  | 0
522.08 |  | 277814 |  | 0
521.08 |  | 292915 |  | 0
520.08 |  | 297908 |  | 0
519.08 |  | 292908 |  | 0
518.08 |  | 298748 |  | 0
517.08 |  | 293600 |  | 0
516.08 |  | 288002 |  | 0
515.08 |  | 280235 |  | 0
514.08 |  | 280913 |  | 0
513.08 |  | 289774 |  | 0
512.08 |  | 287332 |  | 0
511.08 |  | 280319 |  | 0
510.08 |  | 277488 |  | 0
509.08 |  | 281397 |  | 0
508.08 |  | 280970 |  | 0
507.08 |  | 288847 |  | 0
506.08 |  | 281547 |  | 0
505.08 |  | 279938 |  | 0
504.08 |  | 284889 |  | 0
503.08 |  | 285962 |  | 0
502.08 |  | 279400 |  | 0
501.08 |  | 278868 |  | 0
500.08 |  | 283835 |  | 0
499.08 |  | 289389 |  | 0
498.08 |  | 284009 |  | 0
497.08 |  | 285864 |  | 0
496.08 |  | 285746 |  | 0
495.08 |  | 285645 |  | 0
494.08 |  | 288573 |  | 0
493.08 |  | 293302 |  | 0
492.08 |  | 287536 |  | 0
491.08 |  | 285458 |  | 0
490.08 |  | 299254 |  | 0
489.08 |  | 287330 |  | 0
488.08 |  | 291798 |  | 0
487.08 |  | 283410 |  | 0
486.08 |  | 294484 |  | 0
485.08 |  | 286625 |  | 0
484.08 |  | 292043 |  | 0
483.08 |  | 289561 |  | 0
482.08 |  | 286455 |  | 0
481.08 |  | 292550 |  | 0
480.08 |  | 293302 |  | 0
479.08 |  | 298620 |  | 0
478.08 |  | 293424 |  | 0
477.08 |  | 296198 |  | 0
476.08 |  | 300450 |  | 0
475.08 |  | 300734 |  | 0
474.08 |  | 298537 |  | 0
473.08 |  | 297888 |  | 0
472.08 |  | 304646 |  | 0
471.08 |  | 304634 |  | 0
470.08 |  | 304199 |  | 0
469.08 |  | 310686 |  | 0
468.08 |  | 321758 |  | 0
467.08 |  | 316961 |  | 0
466.08 |  | 313941 |  | 0
465.08 |  | 311203 |  | 0
464.08 |  | 308505 |  | 0
463.08 |  | 302208 |  | 0
462.08 |  | 310311 |  | 0
461.08 |  | 294003 |  | 0
460.08 |  | 292864 |  | 0
459.08 |  | 291664 |  | 0
458.08 |  | 295597 |  | 0
457.08 |  | 298924 |  | 0
456.08 |  | 298898 |  | 0
455.08 |  | 294182 |  | 0
454.08 |  | 304360 |  | 0
453.08 |  | 296001 |  | 0
452.08 |  | 304899 |  | 0
451.08 |  | 308335 |  | 0
450.08 |  | 314546 |  | 0
449.08 |  | 334164 |  | 0
448.08 |  | 345077 |  | 0
447.08 |  | 350747 |  | 0
446.08 |  | 331214 |  | 0
445.08 |  | 319468 |  | 0
444.08 |  | 314300 |  | 0
443.08 |  | 295380 |  | 0
442.08 |  | 284753 |  | 0
441.08 |  | 282421 |  | 0
440.08 |  | 279336 |  | 0
439.08 |  | 277149 |  | 0
438.08 |  | 278836 |  | 0
437.08 |  | 273575 |  | 0
436.08 |  | 279128 |  | 0
435.08 |  | 277678 |  | 0
434.08 |  | 273748 |  | 0
433.08 |  | 279810 |  | 0
432.08 |  | 276924 |  | 0
431.08 |  | 276316 |  | 0
430.08 |  | 278161 |  | 0
429.08 |  | 286625 |  | 0
428.08 |  | 283674 |  | 0
427.08 |  | 281129 |  | 0
426.08 |  | 281309 |  | 0
425.08 |  | 274691 |  | 0
424.08 |  | 276470 |  | 0
423.08 |  | 281964 |  | 0
422.08 |  | 274495 |  | 0
421.08 |  | 280459 |  | 0
420.08 |  | 278223 |  | 0
419.08 |  | 278564 |  | 0
418.08 |  | 280433 |  | 0
417.08 |  | 284805 |  | 0
416.08 |  | 278952 |  | 0
415.08 |  | 285663 |  | 0
414.08 |  | 285890 |  | 0
413.08 |  | 282151 |  | 0
412.08 |  | 282420 |  | 0
411.08 |  | 284523 |  | 0
410.08 |  | 286273 |  | 0
409.08 |  | 290205 |  | 0
408.08 |  | 296578 |  | 0
407.08 |  | 314412 |  | 0
406.08 |  | 327612 |  | 0
405.08 |  | 333933 |  | 0
404.08 |  | 337033 |  | 0
403.08 |  | 336093 |  | 0
402.08 |  | 334982 |  | 0
401.08 |  | 325217 |  | 0
400.08 |  | 309618 |  | 0
399.08 |  | 294651 |  | 0
398.08 |  | 283980 |  | 0
397.08 |  | 278235 |  | 0
396.08 |  | 281669 |  | 0
395.08 |  | 273229 |  | 0
394.08 |  | 270334 |  | 0
393.08 |  | 275340 |  | 0
392.08 |  | 271109 |  | 0
391.08 |  | 271934 |  | 0
390.08 |  | 263939 |  | 0
389.08 |  | 270710 |  | 0
388.08 |  | 270497 |  | 0
387.08 |  | 265570 |  | 0
386.08 |  | 271110 |  | 0
385.08 |  | 270844 |  | 0
384.08 |  | 275563 |  | 0
383.08 |  | 268111 |  | 0
382.08 |  | 272236 |  | 0
381.08 |  | 265888 |  | 0
380.08 |  | 275782 |  | 0
379.08 |  | 276133 |  | 0
378.08 |  | 270389 |  | 0
377.08 |  | 270126 |  | 0
376.08 |  | 271948 |  | 0
375.08 |  | 272875 |  | 0
374.08 |  | 277564 |  | 0
373.08 |  | 280211 |  | 0
372.08 |  | 277730 |  | 0
371.08 |  | 273630 |  | 0
370.08 |  | 276827 |  | 0
369.08 |  | 275608 |  | 0
368.08 |  | 276307 |  | 0
367.08 |  | 280731 |  | 0
366.08 |  | 277118 |  | 0
365.08 |  | 278563 |  | 0
364.08 |  | 276458 |  | 0
363.08 |  | 283365 |  | 0
362.08 |  | 283941 |  | 0
361.08 |  | 279204 |  | 0
360.08 |  | 281266 |  | 0
359.08 |  | 279219 |  | 0
358.08 |  | 288724 |  | 0
357.08 |  | 293646 |  | 0
356.08 |  | 284672 |  | 0
355.08 |  | 289915 |  | 0
354.08 |  | 288735 |  | 0
353.08 |  | 293260 |  | 0
352.08 |  | 288640 |  | 0
351.08 |  | 292246 |  | 0
350.08 |  | 288207 |  | 0
349.08 |  | 294495 |  | 0
348.08 |  | 294438 |  | 0
347.08 |  | 293736 |  | 0
346.08 |  | 298601 |  | 0
345.08 |  | 289375 |  | 0
344.08 |  | 299748 |  | 0
343.08 |  | 302491 |  | 0
342.08 |  | 300179 |  | 0
341.08 |  | 298892 |  | 0
340.08 |  | 296559 |  | 0
339.08 |  | 299623 |  | 0
338.08 |  | 303954 |  | 0
337.08 |  | 297298 |  | 0
336.08 |  | 298189 |  | 0
335.08 |  | 305782 |  | 0
334.08 |  | 303509 |  | 0
333.08 |  | 305593 |  | 0
332.08 |  | 303353 |  | 0
331.08 |  | 313405 |  | 0
330.08 |  | 314997 |  | 0
329.08 |  | 308392 |  | 0
328.08 |  | 306321 |  | 0
327.08 |  | 314504 |  | 0
326.08 |  | 314916 |  | 0
325.08 |  | 310311 |  | 0
324.08 |  | 312249 |  | 0
323.08 |  | 312671 |  | 0
322.08 |  | 309397 |  | 0
321.08 |  | 313168 |  | 0
320.08 |  | 317685 |  | 0
319.08 |  | 311221 |  | 0
318.08 |  | 314273 |  | 0
317.08 |  | 321289 |  | 0
316.08 |  | 319099 |  | 0
315.08 |  | 321533 |  | 0
314.08 |  | 320151 |  | 0
313.08 |  | 323414 |  | 0
312.08 |  | 318498 |  | 0
311.08 |  | 325571 |  | 0
310.08 |  | 319313 |  | 0
309.08 |  | 320743 |  | 0
308.08 |  | 328428 |  | 0
307.08 |  | 329808 |  | 0
306.08 |  | 328099 |  | 0
305.08 |  | 327777 |  | 0
304.08 |  | 332247 |  | 0
303.08 |  | 330633 |  | 0
302.08 |  | 332754 |  | 0
301.08 |  | 331567 |  | 0
300.08 |  | 336038 |  | 0
299.08 |  | 327842 |  | 0
298.08 |  | 330131 |  | 0
297.08 |  | 330367 |  | 0
296.08 |  | 326799 |  | 326799
295.08 |  | 330524 |  | 327346
294.08 |  | 332699 |  | 327894
293.08 |  | 329036 |  | 328441
292.08 |  | 340939 |  | 328989
291.08 |  | 339838 |  | 329536
290.08 |  | 337831 |  | 330084
289.08 |  | 341410 |  | 330632
288.08 |  | 346886 |  | 331179
287.08 |  | 351399 |  | 331727
286.08 |  | 376202 |  | 332274
285.08 |  | 382932 |  | 332822
284.08 |  | 355975 |  | 333369
283.08 |  | 341624 |  | 333917
282.08 |  | 336734 |  | 334464
281.08 |  | 342429 |  | 335012
280.08 |  | 344093 |  | 335559
279.08 |  | 336107 |  | 336107
278.08 |  | 357457 |  | 0
277.08 |  | 380579 |  | 0
276.08 |  | 398706 |  | 0
275.08 |  | 416271 |  | 0
274.08 |  | 422327 |  | 0
273.08 |  | 397029 |  | 0
272.08 |  | 361578 |  | 0
271.08 |  | 326831 |  | 0
270.08 |  | 318609 |  | 0
269.08 |  | 308829 |  | 0
268.08 |  | 305093 |  | 0
267.08 |  | 309274 |  | 0
266.08 |  | 312759 |  | 0
265.08 |  | 324031 |  | 0
264.08 |  | 352767 |  | 0
263.08 |  | 384158 |  | 0
262.08 |  | 434448 |  | 0
261.08 |  | 462865 |  | 0
260.08 |  | 442734 |  | 0
259.08 |  | 382790 |  | 0
258.08 |  | 326565 |  | 0
257.08 |  | 293816 |  | 0
256.08 |  | 271248 |  | 0
255.08 |  | 259607 |  | 0
254.08 |  | 251417 |  | 0
253.08 |  | 242903 |  | 0
252.08 |  | 241992 |  | 0
251.08 |  | 237941 |  | 0
250.08 |  | 239858 |  | 0
249.08 |  | 234602 |  | 0
248.08 |  | 237577 |  | 0
247.08 |  | 244534 |  | 0
246.08 |  | 239660 |  | 0
245.08 |  | 258961 |  | 0
244.08 |  | 274331 |  | 0
243.08 |  | 292554 |  | 0
242.08 |  | 316314 |  | 0
241.08 |  | 313926 |  | 0
240.08 |  | 307567 |  | 0
239.08 |  | 294948 |  | 0
238.08 |  | 277635 |  | 0
237.08 |  | 255495 |  | 0
236.08 |  | 232867 |  | 0
235.08 |  | 229196 |  | 0
234.08 |  | 225955 |  | 0
233.08 |  | 246045 |  | 0
232.08 |  | 276384 |  | 0
231.08 |  | 316832 |  | 0
230.08 |  | 332889 |  | 0
229.08 |  | 319603 |  | 0
228.08 |  | 300389 |  | 0
227.08 |  | 284961 |  | 0
226.08 |  | 250716 |  | 0
225.08 |  | 214432 |  | 0
224.08 |  | 177418 |  | 0
223.08 |  | 166063 |  | 0
222.08 |  | 154731 |  | 0
221.08 |  | 144762 |  | 0
220.08 |  | 139421 |  | 0
219.08 |  | 135680 |  | 0
218.08 |  | 133262 |  | 0
217.08 |  | 133085 |  | 0
216.08 |  | 134135 |  | 0
215.08 |  | 129009 |  | 0
214.08 |  | 129110 |  | 0
213.08 |  | 130096 |  | 0
212.08 |  | 133155 |  | 0
211.08 |  | 128674 |  | 0
210.08 |  | 129247 |  | 0
209.08 |  | 127731 |  | 0
208.08 |  | 131045 |  | 0
207.08 |  | 129975 |  | 0
206.08 |  | 133915 |  | 0
205.08 |  | 128988 |  | 0
204.08 |  | 130838 |  | 0
203.08 |  | 128320 |  | 0
202.08 |  | 126402 |  | 0
201.08 |  | 125642 |  | 0
200.08 |  | 131311 |  | 0
199.08 |  | 126715 |  | 0
198.08 |  | 131984 |  | 0
197.08 |  | 129805 |  | 0
196.08 |  | 122901 |  | 0
195.08 |  | 130689 |  | 0
194.08 |  | 131186 |  | 0
193.08 |  | 127648 |  | 0
192.08 |  | 132059 |  | 0
191.08 |  | 136564 |  | 0
190.08 |  | 131190 |  | 0
189.08 |  | 130408 |  | 0
188.08 |  | 130340 |  | 0
187.08 |  | 126563 |  | 0
186.08 |  | 129551 |  | 0
185.08 |  | 137421 |  | 0
184.08 |  | 131294 |  | 0
183.08 |  | 138251 |  | 0
182.08 |  | 131232 |  | 0
181.08 |  | 136310 |  | 0
180.08 |  | 132293 |  | 0
179.08 |  | 133007 |  | 0
178.08 |  | 129092 |  | 0
177.08 |  | 131222 |  | 0
176.08 |  | 132728 |  | 0
175.08 |  | 133747 |  | 0
174.08 |  | 134562 |  | 0
173.08 |  | 131660 |  | 0
172.08 |  | 133564 |  | 0
171.08 |  | 137260 |  | 0
170.08 |  | 136313 |  | 0
169.08 |  | 138509 |  | 0
168.08 |  | 141676 |  | 0
167.08 |  | 139594 |  | 0
166.08 |  | 135933 |  | 0
165.08 |  | 136946 |  | 0
164.08 |  | 134472 |  | 0
163.08 |  | 139969 |  | 0
162.08 |  | 137048 |  | 0
161.08 |  | 140727 |  | 0
160.08 |  | 142241 |  | 0
159.08 |  | 138210 |  | 0
158.08 |  | 139350 |  | 0
157.08 |  | 140366 |  | 0
156.08 |  | 145250 |  | 0
155.08 |  | 139630 |  | 0
154.08 |  | 140003 |  | 0
153.08 |  | 144395 |  | 0
152.08 |  | 141035 |  | 0
151.08 |  | 145102 |  | 0
150.08 |  | 143422 |  | 0
149.08 |  | 141649 |  | 0
148.08 |  | 139676 |  | 0
147.08 |  | 146382 |  | 0
146.08 |  | 141033 |  | 0
145.08 |  | 145316 |  | 0
144.08 |  | 146114 |  | 0
143.08 |  | 142745 |  | 0
142.08 |  | 146058 |  | 0
141.08 |  | 145345 |  | 0
140.08 |  | 149999 |  | 0
139.08 |  | 152723 |  | 0
138.08 |  | 148246 |  | 0
137.08 |  | 148283 |  | 0
136.08 |  | 150113 |  | 0
135.08 |  | 149745 |  | 0
134.08 |  | 150509 |  | 0
133.08 |  | 148929 |  | 0
132.08 |  | 149637 |  | 0
131.08 |  | 149645 |  | 0
130.08 |  | 151674 |  | 0
129.08 |  | 153071 |  | 0
128.08 |  | 153581 |  | 0
127.08 |  | 156457 |  | 0
126.08 |  | 151703 |  | 0
125.08 |  | 150937 |  | 0
124.08 |  | 157124 |  | 0
123.08 |  | 159499 |  | 0
122.08 |  | 160710 |  | 0
121.08 |  | 155553 |  | 0
120.08 |  | 151776 |  | 0
119.08 |  | 149059 |  | 0
118.08 |  | 156801 |  | 0
117.08 |  | 156794 |  | 0
116.08 |  | 154851 |  | 0
115.08 |  | 159338 |  | 0
114.08 |  | 157628 |  | 0
113.08 |  | 161760 |  | 0
112.08 |  | 165051 |  | 0
111.08 |  | 160926 |  | 0
110.08 |  | 162756 |  | 0
109.08 |  | 159542 |  | 0
108.08 |  | 162652 |  | 0
107.08 |  | 164117 |  | 0
106.08 |  | 163234 |  | 0
105.08 |  | 160899 |  | 0
104.08 |  | 163961 |  | 0
103.08 |  | 165734 |  | 0
102.08 |  | 172935 |  | 0
101.08 |  | 168766 |  | 0
100.08 |  | 168973 |  | 0
99.08 |  | 174535 |  | 0
98.08 |  | 174998 |  | 0
97.08 |  | 169588 |  | 0
96.08 |  | 173431 |  | 0
95.08 |  | 174809 |  | 0
94.08 |  | 169628 |  | 0
93.08 |  | 174290 |  | 0
92.08 |  | 174732 |  | 0
91.08 |  | 169847 |  | 0
90.08 |  | 170324 |  | 0
89.08 |  | 180701 |  | 0
88.08 |  | 172424 |  | 0
87.08 |  | 170760 |  | 0
86.08 |  | 172248 |  | 0
85.08 |  | 167552 |  | 0
84.08 |  | 170666 |  | 0
83.08 |  | 172087 |  | 0
82.08 |  | 174984 |  | 0
81.08 |  | 180636 |  | 0
80.08 |  | 173952 |  | 0
79.08 |  | 167810 |  | 0
78.08 |  | 172080 |  | 0
77.08 |  | 169561 |  | 0
76.08 |  | 171504 |  | 0
75.08 |  | 175677 |  | 0
74.08 |  | 182739 |  | 0
73.08 |  | 187312 |  | 0
72.08 |  | 190000 |  | 0
71.08 |  | 197041 |  | 0
70.08 |  | 192965 |  | 0
69.08 |  | 204867 |  | 0
68.08 |  | 197920 |  | 0
67.08 |  | 192535 |  | 0
66.08 |  | 193910 |  | 0
65.08 |  | 188559 |  | 0
64.08 |  | 187070 |  | 0
63.08 |  | 181050 |  | 0
62.08 |  | 169808 |  | 0
61.08 |  | 164066 |  | 0
60.08 |  | 161843 |  | 0
59.08 |  | 165388 |  | 0
58.08 |  | 160378 |  | 0
57.08 |  | 158719 |  | 0
56.08 |  | 165646 |  | 0
55.08 |  | 167291 |  | 0
54.08 |  | 170868 |  | 0
53.08 |  | 175690 |  | 0
52.08 |  | 171773 |  | 0
51.08 |  | 165399 |  | 0
50.08 |  | 164664 |  | 0
49.08 |  | 162450 |  | 164468
48.08 |  | 166289 |  | 164320
47.08 |  | 180432 |  | 163980
46.08 |  | 195748 |  | 163246
45.08 |  | 237433 |  | 161682
44.08 |  | 385752 |  | 157764
43.08 |  | 560330 |  | 149639
42.08 |  | 364433 |  | 139839
41.08 |  | 616230 |  | 127157
40.08 |  | 350430 |  | 116434
39.08 |  | 114914 |  | 108173
38.08 |  | 99578.3 |  | 103950
37.08 |  | 97357.8 |  | 0
36.08 |  | 89853.3 |  | 0
35.08 |  | 79459.2 |  | 0
34.08 |  | 84672.2 |  | 0
33.08 |  | 78686.1 |  | 0
32.08 |  | 65097 |  | 0
31.08 |  | 59606.5 |  | 59606.5
30.08 |  | 68950.4 |  | 59507.9
29.08 |  | 136130 |  | 59067.5
28.08 |  | 232869 |  | 56242.1
27.08 |  | 227924 |  | 49917.6
26.08 |  | 297245 |  | 43556.6
25.08 |  | 229362 |  | 34549.7
24.08 |  | 180657 |  | 27635.6
23.08 |  | 214166 |  | 22208.5
22.08 |  | 121390 |  | 15428.4
21.08 |  | 27173.9 |  | 11691
20.08 |  | 15706.5 |  | 11144.6
19.08 |  | 12336.6 |  | 10983.6
18.08 |  | 10935.9 |  | 10935.9
17.08 |  | 9755.36 |  | 0
16.08 |  | 9408.72 |  | 0
15.08 |  | 9270.28 |  | 0
14.08 |  | 7871.23 |  | 0
13.08 |  | 9457.56 |  | 0
12.08 |  | 8486.84 |  | 0
11.08 |  | 8635.06 |  | 0
10.08 |  | 10276.1 |  | 0
9.08 |  | 13977.6 |  | 0
8.08 |  | 18099.9 |  | 0
7.08 |  | 20057.2 |  | 0
6.08 |  | 24115.2 |  | 0
5.08 |  | 30107.1 |  | 0
4.08 |  | 36131.4 |  | 0
3.08 |  | 38363.3 |  | 0
2.08 |  | 35756.8 |  | 0
1.08 |  | 27570.3 |  | 0
0.08 |  | 10799.8 |  | 0
-0.92 |  | 1200.68 |  | 0
-1.92 |  | 662.179 |  | 0
-2.92 |  | 221.862 |  | 0
-3.92 |  | 332.895 |  | 0
-4.92 |  | 166.493 |  | 0
-5.92 |  | 185.55 |  | 0
-6.92 |  | 258.628 |  | 0
-7.92 |  | 111.092 |  | 0
-8.92 |  | 72.7508 |  | 0
-9.92 |  | 88.3373 |  | 0

## Peak Table
Peak Table :
| Name | Start BE | Peak BE | End BE | Height CPS | FWHM eV | Area (P) CPS.eV | Area (N) TPP-2M | Atomic % | Peak Type | Q | SF ALTHERMO1 | TXFN | Backgnd | PP Height CPS | PP Hgt (N) | PP At. % | Title | File Name
| O1s | 539.58 | 530.98 | 526.08 | 256653.55 | 2.6 | 815032.35 | 4724.75 | 40.33 | Standard | 1 | 2.881 | 1 | Smart | 287757.6 | 33.36 | 48.56 | Survey | C:\XPS-UPS-Data\Kalli\231115\231115\231115\X-Ray000 250um - FG ON\ReTa04\Survey.VGD
| Ta4f | 31.08 | 26.18 | 18.08 | 222934.69 | 6.59 | 1361978.44 | 1805.92 | 15.42 | Standard | 1 | 9.093 | 1 | Smart | 286309.49 | 7.59 | 11.05 | Survey | C:\XPS-UPS-Data\Kalli\231115\231115\231115\X-Ray000 250um - FG ON\ReTa04\Survey.VGD
| C1s | 296.08 | 285.36 | 279.08 | 45443.85 | 2.87 | 227305.91 | 3188.52 | 27.22 | Standard | 1 | 1 | 1 | Smart | 56132.81 | 15.75 | 22.92 | Survey | C:\XPS-UPS-Data\Kalli\231115\231115\231115\X-Ray000 250um - FG ON\ReTa04\Survey.VGD
| Re4f | 49.34 | 41.08 | 38.25 | 489072.93 | 1.87 | 1717739.26 | 1995.46 | 17.03 | Standard | 1 | 10.462 | 1 | Smart | 516652.07 | 12 | 17.47 | Survey | C:\XPS-UPS-Data\Kalli\231115\231115\231115\X-Ray000 250um - FG ON\ReTa04\Survey.VGD

## Experiment
Experiment Summary :
Item | Sample List and Comments | Analysis Type
231115
assorted samples
1 | CHM25 | Point
Witness
2 | CHM41 | Point
Witness
3 | CHM43 | Point
Witness
4 | LB | Point
Witness
5 | ReTa04 | Point - Depth Profile (child)
X-Ray000 250um - FG ON (250 µm)

## Titles
09:59:13 Wednesday, December 06, 2023
C:\XPS-UPS-Data\Faranak\12052023\12062023_ReTa04_with Kalli.xlsx
Data Grid 155
Data Files : | Title | File Name | Comment
| Atomic % Profile | C:\...\Local\Temp\VGD{F4EE0190-0B10-4612-B066-54ED8B3ADC4E}.vgd | assorted samples
| Atomic % Profile | C:\...\Local\Temp\VGD{B5ECA675-DCFF-4A58-9739-2FDD1118C37A}.vgd | assorted samples
| Ta4f Scan | C:\...\X-Ray000 250um - FG ON\ReTa04\Depth Profile\Ta4f Scan.VGD | assorted samples
| Re4f Scan | C:\...\X-Ray000 250um - FG ON\ReTa04\Depth Profile\Re4f Scan.VGD | assorted samples
| XPS Survey | C:\...\X-Ray000 250um - FG ON\ReTa04\Depth Profile\XPS Survey.VGD | assorted samples
| C1s Scan | C:\...\231115\231115\X-Ray000 250um - FG ON\ReTa04\C1s Scan.VGD | assorted samples
| O1s Scan | C:\...\231115\231115\X-Ray000 250um - FG ON\ReTa04\O1s Scan.VGD | assorted samples
| Ta4f Scan | C:\...\231115\231115\X-Ray000 250um - FG ON\ReTa04\Ta4f Scan.VGD | assorted samples
| Re4f Scan | C:\...\231115\231115\X-Ray000 250um - FG ON\ReTa04\Re4f Scan.VGD | assorted samples
| Survey | C:\...\231115\231115\X-Ray000 250um - FG ON\ReTa04\Survey.VGD | assorted samples