## XPS Survey
﻿
Axis | Energy | Elements= | 1361
C:\XPS-UPS-Data\djung\TaRe_1215\Experiment\Experiment\X-Ray002 400um - FG ON\Control_WK3\XPS Survey.VGD
Binding Energy (E)
eV |  | Counts / s
1350 |  | 700256
1349 |  | 703186
1348 |  | 697022
1347 |  | 694838
1346 |  | 691502
1345 |  | 690036
1344 |  | 693196
1343 |  | 682988
1342 |  | 678642
1341 |  | 684717
1340 |  | 682776
1339 |  | 676325
1338 |  | 672821
1337 |  | 677700
1336 |  | 679146
1335 |  | 662272
1334 |  | 676045
1333 |  | 672381
1332 |  | 666685
1331 |  | 652067
1330 |  | 651220
1329 |  | 651373
1328 |  | 641413
1327 |  | 637087
1326 |  | 635844
1325 |  | 632080
1324 |  | 630550
1323 |  | 625004
1322 |  | 633853
1321 |  | 623549
1320 |  | 627226
1319 |  | 611373
1318 |  | 612686
1317 |  | 609512
1316 |  | 604666
1315 |  | 603883
1314 |  | 594847
1313 |  | 590983
1312 |  | 590330
1311 |  | 589714
1310 |  | 582794
1309 |  | 580789
1308 |  | 571437
1307 |  | 580451
1306 |  | 570398
1305 |  | 564808
1304 |  | 569758
1303 |  | 554809
1302 |  | 556343
1301 |  | 553230
1300 |  | 553370
1299 |  | 551573
1298 |  | 547565
1297 |  | 544233
1296 |  | 544515
1295 |  | 542194
1294 |  | 538673
1293 |  | 539530
1292 |  | 545108
1291 |  | 541797
1290 |  | 541274
1289 |  | 536819
1288 |  | 542032
1287 |  | 551592
1286 |  | 545138
1285 |  | 546577
1284 |  | 545637
1283 |  | 548745
1282 |  | 546300
1281 |  | 544140
1280 |  | 545057
1279 |  | 547339
1278 |  | 551064
1277 |  | 546178
1276 |  | 541569
1275 |  | 534462
1274 |  | 544228
1273 |  | 540772
1272 |  | 540989
1271 |  | 543616
1270 |  | 530143
1269 |  | 531521
1268 |  | 533310
1267 |  | 533175
1266 |  | 534764
1265 |  | 534637
1264 |  | 525184
1263 |  | 532780
1262 |  | 538868
1261 |  | 533727
1260 |  | 539319
1259 |  | 532181
1258 |  | 538346
1257 |  | 536005
1256 |  | 533514
1255 |  | 535812
1254 |  | 532952
1253 |  | 537718
1252 |  | 528853
1251 |  | 545577
1250 |  | 546230
1249 |  | 547312
1248 |  | 545907
1247 |  | 541107
1246 |  | 545607
1245 |  | 554569
1244 |  | 552996
1243 |  | 549200
1242 |  | 551133
1241 |  | 552080
1240 |  | 554763
1239 |  | 552758
1238 |  | 555975
1237 |  | 549288
1236 |  | 547559
1235 |  | 551183
1234 |  | 558077
1233 |  | 559735
1232 |  | 562173
1231 |  | 565780
1230 |  | 566519
1229 |  | 573645
1228 |  | 573617
1227 |  | 570547
1226 |  | 573549
1225 |  | 570818
1224 |  | 578533
1223 |  | 568846
1222 |  | 558801
1221 |  | 553557
1220 |  | 549912
1219 |  | 552184
1218 |  | 537745
1217 |  | 530595
1216 |  | 526275
1215 |  | 523873
1214 |  | 523678
1213 |  | 511866
1212 |  | 509555
1211 |  | 503861
1210 |  | 504555
1209 |  | 509340
1208 |  | 508552
1207 |  | 506597
1206 |  | 499946
1205 |  | 499554
1204 |  | 502494
1203 |  | 506523
1202 |  | 500277
1201 |  | 503691
1200 |  | 500337
1199 |  | 500091
1198 |  | 502366
1197 |  | 499408
1196 |  | 493886
1195 |  | 499649
1194 |  | 501645
1193 |  | 501333
1192 |  | 504356
1191 |  | 499852
1190 |  | 498570
1189 |  | 506269
1188 |  | 501108
1187 |  | 508931
1186 |  | 503625
1185 |  | 499878
1184 |  | 498364
1183 |  | 501444
1182 |  | 508996
1181 |  | 505590
1180 |  | 503013
1179 |  | 504286
1178 |  | 504403
1177 |  | 501312
1176 |  | 500611
1175 |  | 498827
1174 |  | 504118
1173 |  | 504792
1172 |  | 508450
1171 |  | 501924
1170 |  | 512498
1169 |  | 502714
1168 |  | 504889
1167 |  | 497505
1166 |  | 502464
1165 |  | 499068
1164 |  | 499991
1163 |  | 501880
1162 |  | 502354
1161 |  | 504902
1160 |  | 504829
1159 |  | 502448
1158 |  | 505639
1157 |  | 504489
1156 |  | 502192
1155 |  | 501807
1154 |  | 509624
1153 |  | 511992
1152 |  | 509207
1151 |  | 510430
1150 |  | 515847
1149 |  | 509183
1148 |  | 517185
1147 |  | 510392
1146 |  | 520597
1145 |  | 512702
1144 |  | 510580
1143 |  | 505792
1142 |  | 505856
1141 |  | 509918
1140 |  | 511738
1139 |  | 506232
1138 |  | 512768
1137 |  | 512922
1136 |  | 513796
1135 |  | 507365
1134 |  | 512994
1133 |  | 513093
1132 |  | 515017
1131 |  | 516531
1130 |  | 514340
1129 |  | 518308
1128 |  | 515589
1127 |  | 515174
1126 |  | 506606
1125 |  | 518562
1124 |  | 515911
1123 |  | 512236
1122 |  | 516307
1121 |  | 506465
1120 |  | 511586
1119 |  | 509189
1118 |  | 507056
1117 |  | 513777
1116 |  | 515735
1115 |  | 514487
1114 |  | 516464
1113 |  | 512787
1112 |  | 515471
1111 |  | 515710
1110 |  | 519220
1109 |  | 523290
1108 |  | 516206
1107 |  | 519378
1106 |  | 517785
1105 |  | 520139
1104 |  | 519992
1103 |  | 517068
1102 |  | 516817
1101 |  | 519580
1100 |  | 529945
1099 |  | 525809
1098 |  | 524148
1097 |  | 526954
1096 |  | 519022
1095 |  | 520078
1094 |  | 528874
1093 |  | 530327
1092 |  | 528896
1091 |  | 523246
1090 |  | 524282
1089 |  | 529023
1088 |  | 530737
1087 |  | 525799
1086 |  | 529029
1085 |  | 530981
1084 |  | 526607
1083 |  | 524208
1082 |  | 522910
1081 |  | 523723
1080 |  | 531379
1079 |  | 526033
1078 |  | 528417
1077 |  | 529942
1076 |  | 531283
1075 |  | 531829
1074 |  | 533444
1073 |  | 531886
1072 |  | 541222
1071 |  | 544317
1070 |  | 542057
1069 |  | 538878
1068 |  | 542192
1067 |  | 540251
1066 |  | 538151
1065 |  | 539326
1064 |  | 536058
1063 |  | 542514
1062 |  | 539839
1061 |  | 543082
1060 |  | 541862
1059 |  | 538647
1058 |  | 544265
1057 |  | 547057
1056 |  | 543002
1055 |  | 542866
1054 |  | 549933
1053 |  | 544896
1052 |  | 549396
1051 |  | 547335
1050 |  | 549519
1049 |  | 549270
1048 |  | 556170
1047 |  | 552862
1046 |  | 551704
1045 |  | 557814
1044 |  | 559548
1043 |  | 554599
1042 |  | 557101
1041 |  | 555572
1040 |  | 559521
1039 |  | 555891
1038 |  | 564418
1037 |  | 563546
1036 |  | 568008
1035 |  | 565612
1034 |  | 565481
1033 |  | 567621
1032 |  | 563676
1031 |  | 565502
1030 |  | 567816
1029 |  | 567352
1028 |  | 570619
1027 |  | 574518
1026 |  | 572735
1025 |  | 571258
1024 |  | 572553
1023 |  | 572424
1022 |  | 572455
1021 |  | 576908
1020 |  | 583167
1019 |  | 580512
1018 |  | 577771
1017 |  | 581578
1016 |  | 582024
1015 |  | 582113
1014 |  | 588165
1013 |  | 581589
1012 |  | 583803
1011 |  | 583429
1010 |  | 585068
1009 |  | 586996
1008 |  | 590855
1007 |  | 586413
1006 |  | 586266
1005 |  | 589096
1004 |  | 584211
1003 |  | 590401
1002 |  | 593573
1001 |  | 594208
1000 |  | 598743
999 |  | 600405
998 |  | 602077
997 |  | 603779
996 |  | 604190
995 |  | 612832
994 |  | 610953
993 |  | 601363
992 |  | 594544
991 |  | 592068
990 |  | 590398
989 |  | 583543
988 |  | 579901
987 |  | 579256
986 |  | 580468
985 |  | 576291
984 |  | 573775
983 |  | 577939
982 |  | 580416
981 |  | 590937
980 |  | 602135
979 |  | 615589
978 |  | 632734
977 |  | 646734
976 |  | 659303
975 |  | 670208
974 |  | 651775
973 |  | 631070
972 |  | 617729
971 |  | 597055
970 |  | 583533
969 |  | 574796
968 |  | 561912
967 |  | 544167
966 |  | 540384
965 |  | 530753
964 |  | 525061
963 |  | 531241
962 |  | 519656
961 |  | 520822
960 |  | 515569
959 |  | 522007
958 |  | 518661
957 |  | 514329
956 |  | 514458
955 |  | 516417
954 |  | 521357
953 |  | 521091
952 |  | 522451
951 |  | 522288
950 |  | 524906
949 |  | 520716
948 |  | 523535
947 |  | 525591
946 |  | 515609
945 |  | 523610
944 |  | 517694
943 |  | 525307
942 |  | 526100
941 |  | 529363
940 |  | 529444
939 |  | 528967
938 |  | 527511
937 |  | 540304
936 |  | 532986
935 |  | 528597
934 |  | 527563
933 |  | 530038
932 |  | 528991
931 |  | 532839
930 |  | 536045
929 |  | 537702
928 |  | 538911
927 |  | 529985
926 |  | 546456
925 |  | 543333
924 |  | 540858
923 |  | 534704
922 |  | 538551
921 |  | 537607
920 |  | 542530
919 |  | 542267
918 |  | 542595
917 |  | 542398
916 |  | 540002
915 |  | 546241
914 |  | 543720
913 |  | 541127
912 |  | 542365
911 |  | 543059
910 |  | 550389
909 |  | 548647
908 |  | 552403
907 |  | 546659
906 |  | 544040
905 |  | 544548
904 |  | 545189
903 |  | 557630
902 |  | 550467
901 |  | 549811
900 |  | 554948
899 |  | 549301
898 |  | 557017
897 |  | 550707
896 |  | 547236
895 |  | 551188
894 |  | 556761
893 |  | 556528
892 |  | 562665
891 |  | 565199
890 |  | 565769
889 |  | 556186
888 |  | 554232
887 |  | 558685
886 |  | 561952
885 |  | 562824
884 |  | 566405
883 |  | 561427
882 |  | 555605
881 |  | 561436
880 |  | 562307
879 |  | 561469
878 |  | 573999
877 |  | 566983
876 |  | 569628
875 |  | 574034
874 |  | 562885
873 |  | 572714
872 |  | 567664
871 |  | 568725
870 |  | 573874
869 |  | 572850
868 |  | 571426
867 |  | 571206
866 |  | 580763
865 |  | 575603
864 |  | 579028
863 |  | 574895
862 |  | 582907
861 |  | 579873
860 |  | 580146
859 |  | 581693
858 |  | 585486
857 |  | 583342
856 |  | 584282
855 |  | 589717
854 |  | 585550
853 |  | 583330
852 |  | 579830
851 |  | 590726
850 |  | 588870
849 |  | 584561
848 |  | 584943
847 |  | 589675
846 |  | 595921
845 |  | 586157
844 |  | 589950
843 |  | 588755
842 |  | 596054
841 |  | 594359
840 |  | 597606
839 |  | 601979
838 |  | 601260
837 |  | 596930
836 |  | 603863
835 |  | 605747
834 |  | 595779
833 |  | 602084
832 |  | 597709
831 |  | 598215
830 |  | 605810
829 |  | 604990
828 |  | 604285
827 |  | 610725
826 |  | 601706
825 |  | 607826
824 |  | 610547
823 |  | 610421
822 |  | 612772
821 |  | 605819
820 |  | 615291
819 |  | 608184
818 |  | 619375
817 |  | 614726
816 |  | 613870
815 |  | 618896
814 |  | 621104
813 |  | 619700
812 |  | 618889
811 |  | 624536
810 |  | 619543
809 |  | 622037
808 |  | 626211
807 |  | 621518
806 |  | 622536
805 |  | 621889
804 |  | 633843
803 |  | 630811
802 |  | 629649
801 |  | 633182
800 |  | 632420
799 |  | 631220
798 |  | 634869
797 |  | 627063
796 |  | 633814
795 |  | 631972
794 |  | 637259
793 |  | 625874
792 |  | 637534
791 |  | 631292
790 |  | 641686
789 |  | 642833
788 |  | 637409
787 |  | 637456
786 |  | 642747
785 |  | 644305
784 |  | 647207
783 |  | 641143
782 |  | 642007
781 |  | 646664
780 |  | 639562
779 |  | 650579
778 |  | 650352
777 |  | 653616
776 |  | 651536
775 |  | 656605
774 |  | 658449
773 |  | 658161
772 |  | 654206
771 |  | 657436
770 |  | 657337
769 |  | 657265
768 |  | 658940
767 |  | 656075
766 |  | 654801
765 |  | 656789
764 |  | 661940
763 |  | 665670
762 |  | 659914
761 |  | 667455
760 |  | 662818
759 |  | 666923
758 |  | 673776
757 |  | 673194
756 |  | 674123
755 |  | 671642
754 |  | 674492
753 |  | 675140
752 |  | 671497
751 |  | 674013
750 |  | 678501
749 |  | 680394
748 |  | 680047
747 |  | 680354
746 |  | 679327
745 |  | 685166
744 |  | 682183
743 |  | 681905
742 |  | 682881
741 |  | 688508
740 |  | 681284
739 |  | 683084
738 |  | 689584
737 |  | 690486
736 |  | 682912
735 |  | 690227
734 |  | 687776
733 |  | 698048
732 |  | 697271
731 |  | 693727
730 |  | 696762
729 |  | 700265
728 |  | 706666
727 |  | 693917
726 |  | 702792
725 |  | 695121
724 |  | 701284
723 |  | 705923
722 |  | 704996
721 |  | 700249
720 |  | 706190
719 |  | 714821
718 |  | 715285
717 |  | 708468
716 |  | 717615
715 |  | 709810
714 |  | 712168
713 |  | 708806
712 |  | 722016
711 |  | 717500
710 |  | 720436
709 |  | 725453
708 |  | 728529
707 |  | 725467
706 |  | 729912
705 |  | 722768
704 |  | 728511
703 |  | 725886
702 |  | 731585
701 |  | 730810
700 |  | 726262
699 |  | 732787
698 |  | 733185
697 |  | 732932
696 |  | 736320
695 |  | 734860
694 |  | 736269
693 |  | 742261
692 |  | 747721
691 |  | 749166
690 |  | 741969
689 |  | 744265
688 |  | 751102
687 |  | 746426
686 |  | 747124
685 |  | 748327
684 |  | 753938
683 |  | 751571
682 |  | 749060
681 |  | 751490
680 |  | 761100
679 |  | 756731
678 |  | 753856
677 |  | 760864
676 |  | 758647
675 |  | 761316
674 |  | 765950
673 |  | 760718
672 |  | 763473
671 |  | 762065
670 |  | 761476
669 |  | 775446
668 |  | 763167
667 |  | 772034
666 |  | 777271
665 |  | 773339
664 |  | 776032
663 |  | 780216
662 |  | 780408
661 |  | 780170
660 |  | 782456
659 |  | 788249
658 |  | 786357
657 |  | 788657
656 |  | 785331
655 |  | 797105
654 |  | 794930
653 |  | 794508
652 |  | 793480
651 |  | 789745
650 |  | 794629
649 |  | 790520
648 |  | 788927
647 |  | 802686
646 |  | 788510
645 |  | 796421
644 |  | 802953
643 |  | 805117
642 |  | 798905
641 |  | 804819
640 |  | 803919
639 |  | 798497
638 |  | 798898
637 |  | 804811
636 |  | 803729
635 |  | 807149
634 |  | 813875
633 |  | 818193
632 |  | 814986
631 |  | 826091
630 |  | 826776
629 |  | 822284
628 |  | 829654
627 |  | 830144
626 |  | 827255
625 |  | 830889
624 |  | 832626
623 |  | 832283
622 |  | 824662
621 |  | 825200
620 |  | 825723
619 |  | 826831
618 |  | 822311
617 |  | 820641
616 |  | 824562
615 |  | 829059
614 |  | 824860
613 |  | 830030
612 |  | 829472
611 |  | 835689
610 |  | 836117
609 |  | 835219
608 |  | 828924
607 |  | 836098
606 |  | 845831
605 |  | 839070
604 |  | 844430
603 |  | 842337
602 |  | 855753
601 |  | 842014
600 |  | 842605
599 |  | 851731
598 |  | 856481
597 |  | 851089
596 |  | 854216
595 |  | 858976
594 |  | 852334
593 |  | 864902
592 |  | 853724
591 |  | 864385
590 |  | 860859
589 |  | 866142
588 |  | 868062
587 |  | 866361
586 |  | 870000
585 |  | 872838
584 |  | 879150
583 |  | 883144
582 |  | 876731
581 |  | 878010
580 |  | 886090
579 |  | 884035
578 |  | 885219
577 |  | 886035
576 |  | 885780
575 |  | 888443
574 |  | 881115
573 |  | 886615
572 |  | 886649
571 |  | 891396
570 |  | 901976
569 |  | 907445
568 |  | 905116
567 |  | 912017
566 |  | 915488
565 |  | 907355
564 |  | 902698
563 |  | 898200
562 |  | 915801
561 |  | 906302
560 |  | 909340
559 |  | 898471
558 |  | 905539
557 |  | 909706
556 |  | 909406
555 |  | 906649
554 |  | 920054
553 |  | 915333
552 |  | 915462
551 |  | 918674
550 |  | 914318
549 |  | 908796
548 |  | 910940
547 |  | 903310
546 |  | 909834
545 |  | 905518
544 |  | 898633
543 |  | 887906
542 |  | 879149
541 |  | 875267
540 |  | 878320
539 |  | 875284
538 |  | 866606
537 |  | 874317
536 |  | 875571
535 |  | 893391
534 |  | 971220
533 |  | 1117300
532 |  | 1280400
531 |  | 1415440
530 |  | 1291000
529 |  | 987798
528 |  | 862559
527 |  | 849498
526 |  | 839147
525 |  | 840360
524 |  | 840954
523 |  | 844485
522 |  | 849111
521 |  | 855881
520 |  | 853093
519 |  | 850357
518 |  | 850122
517 |  | 840382
516 |  | 836139
515 |  | 837881
514 |  | 829272
513 |  | 829143
512 |  | 828818
511 |  | 822356
510 |  | 827700
509 |  | 829499
508 |  | 824348
507 |  | 827274
506 |  | 831894
505 |  | 829482
504 |  | 832791
503 |  | 824525
502 |  | 831238
501 |  | 834774
500 |  | 835061
499 |  | 843104
498 |  | 843270
497 |  | 844759
496 |  | 849669
495 |  | 842714
494 |  | 844208
493 |  | 835341
492 |  | 848598
491 |  | 848513
490 |  | 845408
489 |  | 844036
488 |  | 837940
487 |  | 842310
486 |  | 840320
485 |  | 843413
484 |  | 844680
483 |  | 837329
482 |  | 845746
481 |  | 842023
480 |  | 850614
479 |  | 849519
478 |  | 854399
477 |  | 857092
476 |  | 856018
475 |  | 859970
474 |  | 860511
473 |  | 862806
472 |  | 858537
471 |  | 865681
470 |  | 873081
469 |  | 870841
468 |  | 884313
467 |  | 877978
466 |  | 875320
465 |  | 873451
464 |  | 865325
463 |  | 856819
462 |  | 858144
461 |  | 843696
460 |  | 843211
459 |  | 843220
458 |  | 836067
457 |  | 838569
456 |  | 845995
455 |  | 847864
454 |  | 855384
453 |  | 863990
452 |  | 879951
451 |  | 879673
450 |  | 890317
449 |  | 915977
448 |  | 919590
447 |  | 928035
446 |  | 910400
445 |  | 893956
444 |  | 861264
443 |  | 839052
442 |  | 828230
441 |  | 810885
440 |  | 813042
439 |  | 813821
438 |  | 807201
437 |  | 804686
436 |  | 807252
435 |  | 808282
434 |  | 812113
433 |  | 806579
432 |  | 806310
431 |  | 805250
430 |  | 807752
429 |  | 809619
428 |  | 816397
427 |  | 814114
426 |  | 812160
425 |  | 817316
424 |  | 820948
423 |  | 823098
422 |  | 814797
421 |  | 818115
420 |  | 816764
419 |  | 810149
418 |  | 815827
417 |  | 806326
416 |  | 812139
415 |  | 808804
414 |  | 820158
413 |  | 811860
412 |  | 812188
411 |  | 819748
410 |  | 829612
409 |  | 836484
408 |  | 851325
407 |  | 863802
406 |  | 872657
405 |  | 902815
404 |  | 899756
403 |  | 905794
402 |  | 902216
401 |  | 888530
400 |  | 859208
399 |  | 834429
398 |  | 819311
397 |  | 812961
396 |  | 811760
395 |  | 813968
394 |  | 805980
393 |  | 801668
392 |  | 806646
391 |  | 812133
390 |  | 801195
389 |  | 803644
388 |  | 801652
387 |  | 805881
386 |  | 813666
385 |  | 809646
384 |  | 814134
383 |  | 810260
382 |  | 814151
381 |  | 821878
380 |  | 820439
379 |  | 821907
378 |  | 824052
377 |  | 822060
376 |  | 827248
375 |  | 825153
374 |  | 819614
373 |  | 825642
372 |  | 822681
371 |  | 827889
370 |  | 830102
369 |  | 834972
368 |  | 835648
367 |  | 839593
366 |  | 838349
365 |  | 834242
364 |  | 842656
363 |  | 844221
362 |  | 849221
361 |  | 846808
360 |  | 845557
359 |  | 850394
358 |  | 859122
357 |  | 852416
356 |  | 855266
355 |  | 843388
354 |  | 863361
353 |  | 862096
352 |  | 858743
351 |  | 856420
350 |  | 866948
349 |  | 875983
348 |  | 877478
347 |  | 876686
346 |  | 867361
345 |  | 876528
344 |  | 874034
343 |  | 882332
342 |  | 882792
341 |  | 876562
340 |  | 882750
339 |  | 873990
338 |  | 888264
337 |  | 883093
336 |  | 893294
335 |  | 888112
334 |  | 890036
333 |  | 889369
332 |  | 895024
331 |  | 898975
330 |  | 906811
329 |  | 898620
328 |  | 903355
327 |  | 904590
326 |  | 909866
325 |  | 904865
324 |  | 910712
323 |  | 921100
322 |  | 913577
321 |  | 912329
320 |  | 908919
319 |  | 909032
318 |  | 920679
317 |  | 919993
316 |  | 914757
315 |  | 920049
314 |  | 923621
313 |  | 925954
312 |  | 923863
311 |  | 924996
310 |  | 926293
309 |  | 926798
308 |  | 929669
307 |  | 933455
306 |  | 933248
305 |  | 933648
304 |  | 932798
303 |  | 940075
302 |  | 931089
301 |  | 928756
300 |  | 919997
299 |  | 925772
298 |  | 932062
297 |  | 927672
296 |  | 917269
295 |  | 926378
294 |  | 919404
293 |  | 916413
292 |  | 924175
291 |  | 918925
290 |  | 931126
289 |  | 955916
288 |  | 959640
287 |  | 1010920
286 |  | 1099750
285 |  | 1198870
284 |  | 1130000
283 |  | 961620
282 |  | 899488
281 |  | 897602
280 |  | 907216
279 |  | 907095
278 |  | 916918
277 |  | 928841
276 |  | 952039
275 |  | 988452
274 |  | 986513
273 |  | 947040
272 |  | 876526
271 |  | 827356
270 |  | 796228
269 |  | 788671
268 |  | 792804
267 |  | 799154
266 |  | 818239
265 |  | 843750
264 |  | 869553
263 |  | 905745
262 |  | 968900
261 |  | 1011690
260 |  | 982956
259 |  | 884927
258 |  | 787769
257 |  | 717438
256 |  | 675382
255 |  | 640786
254 |  | 622032
253 |  | 608044
252 |  | 599882
251 |  | 584095
250 |  | 586598
249 |  | 580874
248 |  | 581482
247 |  | 572556
246 |  | 577907
245 |  | 591457
244 |  | 617056
243 |  | 649275
242 |  | 676622
241 |  | 680409
240 |  | 649853
239 |  | 624941
238 |  | 593070
237 |  | 561575
236 |  | 535438
235 |  | 530329
234 |  | 538118
233 |  | 561771
232 |  | 615762
231 |  | 672987
230 |  | 701874
229 |  | 675863
228 |  | 627556
227 |  | 583213
226 |  | 534331
225 |  | 492241
224 |  | 460356
223 |  | 441509
222 |  | 423211
221 |  | 417033
220 |  | 413252
219 |  | 409957
218 |  | 403772
217 |  | 407372
216 |  | 398472
215 |  | 395277
214 |  | 398428
213 |  | 403690
212 |  | 395186
211 |  | 394309
210 |  | 393982
209 |  | 396798
208 |  | 400227
207 |  | 401562
206 |  | 399083
205 |  | 402116
204 |  | 399583
203 |  | 400656
202 |  | 402045
201 |  | 402388
200 |  | 401845
199 |  | 403969
198 |  | 398824
197 |  | 405429
196 |  | 406759
195 |  | 405657
194 |  | 405575
193 |  | 406080
192 |  | 412309
191 |  | 404966
190 |  | 404863
189 |  | 414563
188 |  | 409056
187 |  | 407068
186 |  | 415660
185 |  | 410588
184 |  | 411759
183 |  | 413205
182 |  | 407996
181 |  | 418334
180 |  | 415438
179 |  | 417355
178 |  | 417232
177 |  | 412768
176 |  | 416954
175 |  | 422648
174 |  | 418650
173 |  | 421080
172 |  | 419707
171 |  | 423629
170 |  | 430656
169 |  | 427311
168 |  | 424415
167 |  | 428043
166 |  | 426066
165 |  | 428349
164 |  | 426559
163 |  | 427200
162 |  | 425781
161 |  | 430392
160 |  | 430281
159 |  | 428740
158 |  | 435506
157 |  | 434496
156 |  | 434355
155 |  | 436786
154 |  | 435735
153 |  | 439009
152 |  | 437944
151 |  | 438483
150 |  | 440537
149 |  | 439607
148 |  | 440695
147 |  | 440808
146 |  | 444371
145 |  | 446659
144 |  | 447806
143 |  | 449964
142 |  | 443973
141 |  | 444093
140 |  | 451741
139 |  | 450914
138 |  | 452872
137 |  | 449684
136 |  | 450845
135 |  | 450729
134 |  | 448867
133 |  | 452397
132 |  | 450175
131 |  | 454481
130 |  | 461080
129 |  | 458440
128 |  | 460674
127 |  | 464089
126 |  | 457353
125 |  | 464025
124 |  | 469680
123 |  | 463128
122 |  | 464550
121 |  | 468847
120 |  | 469800
119 |  | 469425
118 |  | 464111
117 |  | 470554
116 |  | 471933
115 |  | 466338
114 |  | 471570
113 |  | 476364
112 |  | 474775
111 |  | 475777
110 |  | 479621
109 |  | 477364
108 |  | 475832
107 |  | 477131
106 |  | 481036
105 |  | 486115
104 |  | 481166
103 |  | 490211
102 |  | 487086
101 |  | 486102
100 |  | 484488
99 |  | 488199
98 |  | 491879
97 |  | 489796
96 |  | 495106
95 |  | 488292
94 |  | 486757
93 |  | 492003
92 |  | 491383
91 |  | 490679
90 |  | 490472
89 |  | 490271
88 |  | 492958
87 |  | 484200
86 |  | 481533
85 |  | 480494
84 |  | 482552
83 |  | 487487
82 |  | 485219
81 |  | 482016
80 |  | 477856
79 |  | 474135
78 |  | 477211
77 |  | 474366
76 |  | 482055
75 |  | 489442
74 |  | 498439
73 |  | 507902
72 |  | 521209
71 |  | 521706
70 |  | 522840
69 |  | 531218
68 |  | 526070
67 |  | 521008
66 |  | 510436
65 |  | 499886
64 |  | 490341
63 |  | 476594
62 |  | 458325
61 |  | 445306
60 |  | 436952
59 |  | 432139
58 |  | 420075
57 |  | 412514
56 |  | 405140
55 |  | 409884
54 |  | 400763
53 |  | 404025
52 |  | 394392
51 |  | 391211
50 |  | 396961
49 |  | 437863
48 |  | 466353
47 |  | 483859
46 |  | 557761
45 |  | 611186
44 |  | 799244
43 |  | 1016760
42 |  | 864102
41 |  | 1038290
40 |  | 767330
39 |  | 297902
38 |  | 205117
37 |  | 194130
36 |  | 178975
35 |  | 158074
34 |  | 153277
33 |  | 142303
32 |  | 121017
31 |  | 116660
30 |  | 127347
29 |  | 232988
28 |  | 400517
27 |  | 451328
26 |  | 496917
25 |  | 376700
24 |  | 242949
23 |  | 237068
22 |  | 177793
21 |  | 75173
20 |  | 49694.2
19 |  | 41199
18 |  | 34463.6
17 |  | 32685.9
16 |  | 29762.5
15 |  | 27663.2
14 |  | 24892
13 |  | 24277.7
12 |  | 23377.1
11 |  | 23707.8
10 |  | 28859.6
9 |  | 40351.7
8 |  | 47875
7 |  | 52253.2
6 |  | 60315.4
5 |  | 63915.4
4 |  | 70825.2
3 |  | 69115.1
2 |  | 62739.5
1 |  | 49632.8
0 |  | 26397.2
-1 |  | 7674.68
-2 |  | 3283.72
-3 |  | 2182.59
-4 |  | 2511.65
-5 |  | 1566.47
-6 |  | 1264.13
-7 |  | 1444.59
-8 |  | 1210.52
-9 |  | 943.737
-10 |  | 1060.53

## Ta4f Scan
﻿
Axis | Energy | Elements= | 201
C:\XPS-UPS-Data\djung\TaRe_1215\Experiment\Experiment\X-Ray002 400um - FG ON\Control_WK3\Ta4f Scan.VGD
Binding Energy (E)
eV |  | Counts / s
40 |  | 101003
39.9 |  | 77847.4
39.8 |  | 61995.5
39.7 |  | 50958.3
39.6 |  | 43918.4
39.5 |  | 39141.3
39.4 |  | 35520.5
39.3 |  | 32738.6
39.2 |  | 30729.4
39.1 |  | 29315.5
39 |  | 27917.6
38.9 |  | 26983.6
38.8 |  | 25874.2
38.7 |  | 25072.2
38.6 |  | 24657.2
38.5 |  | 24254.8
38.4 |  | 24048.4
38.3 |  | 23881.2
38.2 |  | 23601.2
38.1 |  | 23326.1
38 |  | 23350.5
37.9 |  | 23593.6
37.8 |  | 23525.4
37.7 |  | 23807.3
37.6 |  | 24030
37.5 |  | 24268.7
37.4 |  | 24203.1
37.3 |  | 24334.1
37.2 |  | 24484.9
37.1 |  | 24802.4
37 |  | 24547.8
36.9 |  | 24494.3
36.8 |  | 24333.9
36.7 |  | 24271.9
36.6 |  | 24054.9
36.5 |  | 23726.2
36.4 |  | 23310.5
36.3 |  | 22927.3
36.2 |  | 22525.3
36.1 |  | 21955.4
36 |  | 21709.4
35.9 |  | 21279.9
35.8 |  | 20838
35.7 |  | 20691.7
35.6 |  | 19858.9
35.5 |  | 19788.4
35.4 |  | 19442.4
35.3 |  | 19416.6
35.2 |  | 19277.4
35.1 |  | 19103.3
35 |  | 18924.4
34.9 |  | 19122.8
34.8 |  | 18583.4
34.7 |  | 18697.7
34.6 |  | 18542.8
34.5 |  | 18609.8
34.4 |  | 18512.8
34.3 |  | 18753.7
34.2 |  | 18661.2
34.1 |  | 18838.4
34 |  | 19019.7
33.9 |  | 18972.8
33.8 |  | 19056.5
33.7 |  | 19353
33.6 |  | 19292.7
33.5 |  | 19352.9
33.4 |  | 19022.2
33.3 |  | 18639.8
33.2 |  | 18535.2
33.1 |  | 18238.2
33 |  | 17656.1
32.9 |  | 17119.7
32.8 |  | 16703.6
32.7 |  | 16426.3
32.6 |  | 16018.3
32.5 |  | 15562.3
32.4 |  | 15441.7
32.3 |  | 15035.2
32.2 |  | 14949.9
32.1 |  | 14783.8
32 |  | 14592.2
31.9 |  | 14572.4
31.8 |  | 14444.5
31.7 |  | 14137.9
31.6 |  | 13981.3
31.5 |  | 13967.3
31.4 |  | 13913.1
31.3 |  | 13710.6
31.2 |  | 13718.1
31.1 |  | 13758
31 |  | 13519.2
30.9 |  | 13598.7
30.8 |  | 13482.4
30.7 |  | 13481.5
30.6 |  | 13683.3
30.5 |  | 13640.6
30.4 |  | 13533.8
30.3 |  | 13646.2
30.2 |  | 13780.1
30.1 |  | 13676.4
30 |  | 13831.3
29.9 |  | 14230.5
29.8 |  | 14212.7
29.7 |  | 14366.2
29.6 |  | 14636.6
29.5 |  | 15083.8
29.4 |  | 15419.2
29.3 |  | 16306.8
29.2 |  | 17291.8
29.1 |  | 18980.6
29 |  | 20894.4
28.9 |  | 23538.2
28.8 |  | 26884.5
28.7 |  | 31223.7
28.6 |  | 36190.6
28.5 |  | 42146.9
28.4 |  | 48910.7
28.3 |  | 55655.1
28.2 |  | 61481
28.1 |  | 66453.4
28 |  | 70171.6
27.9 |  | 72420.5
27.8 |  | 72348.2
27.7 |  | 70120.8
27.6 |  | 66352.4
27.5 |  | 61647.4
27.4 |  | 56067.4
27.3 |  | 50991.4
27.2 |  | 46828.4
27.1 |  | 43560.5
27 |  | 42010.3
26.9 |  | 42411.6
26.8 |  | 45153.6
26.7 |  | 49523.5
26.6 |  | 55315.4
26.5 |  | 62408.3
26.4 |  | 70158.3
26.3 |  | 76816.5
26.2 |  | 82916.4
26.1 |  | 87157.5
26 |  | 89442.4
25.9 |  | 88391.5
25.8 |  | 85386.3
25.7 |  | 80762.9
25.6 |  | 73357.7
25.5 |  | 65847.1
25.4 |  | 58423.9
25.3 |  | 51344.6
25.2 |  | 45461.8
25.1 |  | 41045.6
25 |  | 37928.1
24.9 |  | 37166.7
24.8 |  | 38188.5
24.7 |  | 40367.1
24.6 |  | 42934.8
24.5 |  | 44669.1
24.4 |  | 44786.3
24.3 |  | 42747.5
24.2 |  | 38547.9
24.1 |  | 34202.1
24 |  | 29255
23.9 |  | 24981.7
23.8 |  | 21887.2
23.7 |  | 20035.2
23.6 |  | 18850.8
23.5 |  | 18513.2
23.4 |  | 18840.3
23.3 |  | 19452.8
23.2 |  | 21414.3
23.1 |  | 23810.1
23 |  | 27549.1
22.9 |  | 32605.5
22.8 |  | 39111.9
22.7 |  | 44972.1
22.6 |  | 49418.6
22.5 |  | 50837.1
22.4 |  | 48313.8
22.3 |  | 43263.6
22.2 |  | 36423.5
22.1 |  | 29167
22 |  | 22740.6
21.9 |  | 18173.3
21.8 |  | 14610
21.7 |  | 12312
21.6 |  | 10772.7
21.5 |  | 9698.33
21.4 |  | 9078.58
21.3 |  | 8515.24
21.2 |  | 7977.25
21.1 |  | 7701.5
21 |  | 7357.11
20.9 |  | 7043.09
20.8 |  | 6879.16
20.7 |  | 6669.16
20.6 |  | 6314.4
20.5 |  | 6160.19
20.4 |  | 5921.87
20.3 |  | 5735.47
20.2 |  | 5536.75
20.1 |  | 5378.7
20 |  | 5285.86

## Re4f Scan
﻿
Axis | Energy | Elements= | 201
C:\XPS-UPS-Data\djung\TaRe_1215\Experiment\Experiment\X-Ray002 400um - FG ON\Control_WK3\Re4f Scan.VGD
Binding Energy (E)
eV |  | Counts / s
58 |  | 54686.9
57.9 |  | 54773.2
57.8 |  | 54752.7
57.7 |  | 54557.1
57.6 |  | 54545.3
57.5 |  | 54696.3
57.4 |  | 54495.5
57.3 |  | 54360.6
57.2 |  | 53958.1
57.1 |  | 54196.9
57 |  | 54567.9
56.9 |  | 54126.9
56.8 |  | 53927.7
56.7 |  | 54282.2
56.6 |  | 53680.6
56.5 |  | 53504.7
56.4 |  | 53841.7
56.3 |  | 53409.6
56.2 |  | 53960.4
56.1 |  | 53360.7
56 |  | 53445.4
55.9 |  | 53562.8
55.8 |  | 53229.6
55.7 |  | 53707.1
55.6 |  | 53518.1
55.5 |  | 53233.7
55.4 |  | 53162.8
55.3 |  | 53374.2
55.2 |  | 53368.7
55.1 |  | 53355.6
55 |  | 53592.1
54.9 |  | 53276.5
54.8 |  | 53226.1
54.7 |  | 53018.9
54.6 |  | 53222.7
54.5 |  | 53275.5
54.4 |  | 53415.3
54.3 |  | 53129.4
54.2 |  | 53510.2
54.1 |  | 53093.3
54 |  | 53097.2
53.9 |  | 53296.4
53.8 |  | 53356.9
53.7 |  | 53148.1
53.6 |  | 53160
53.5 |  | 53366
53.4 |  | 53247.4
53.3 |  | 53126.4
53.2 |  | 53208.6
53.1 |  | 52978.7
53 |  | 52887.1
52.9 |  | 52959.1
52.8 |  | 53280.7
52.7 |  | 52958.8
52.6 |  | 53019.5
52.5 |  | 52646.7
52.4 |  | 52713.1
52.3 |  | 52934.4
52.2 |  | 52452.1
52.1 |  | 52279.4
52 |  | 52419.3
51.9 |  | 52468.8
51.8 |  | 51998.4
51.7 |  | 51865.3
51.6 |  | 51825.9
51.5 |  | 52099.9
51.4 |  | 51786.9
51.3 |  | 51448
51.2 |  | 51086.9
51.1 |  | 51269.1
51 |  | 51330.5
50.9 |  | 50753.9
50.8 |  | 50832.8
50.7 |  | 50684.3
50.6 |  | 50468.7
50.5 |  | 50377
50.4 |  | 50494.3
50.3 |  | 50821
50.2 |  | 50506.1
50.1 |  | 50634.7
50 |  | 50575
49.9 |  | 50336.9
49.8 |  | 50518.1
49.7 |  | 50967.4
49.6 |  | 51159.5
49.5 |  | 51954.1
49.4 |  | 52813.2
49.3 |  | 53537.5
49.2 |  | 54755.6
49.1 |  | 56007.3
49 |  | 57899.3
48.9 |  | 59321.7
48.8 |  | 61379.1
48.7 |  | 63106.9
48.6 |  | 63682.5
48.5 |  | 64507.5
48.4 |  | 65289.4
48.3 |  | 64849.2
48.2 |  | 64527.9
48.1 |  | 63703.1
48 |  | 62190
47.9 |  | 60991.3
47.8 |  | 59620.2
47.7 |  | 58553.6
47.6 |  | 58058.1
47.5 |  | 57302.1
47.4 |  | 56926.2
47.3 |  | 56545.7
47.2 |  | 56778.1
47.1 |  | 57920.8
47 |  | 58896.7
46.9 |  | 60456
46.8 |  | 61756
46.7 |  | 64276.1
46.6 |  | 66825.7
46.5 |  | 69326.9
46.4 |  | 71871.8
46.3 |  | 74475.1
46.2 |  | 76228.9
46.1 |  | 78761.5
46 |  | 79401
45.9 |  | 79687.5
45.8 |  | 79014.6
45.7 |  | 78379.7
45.6 |  | 77402.6
45.5 |  | 76076.3
45.4 |  | 74680.6
45.3 |  | 73275.4
45.2 |  | 72856.2
45.1 |  | 72469.3
45 |  | 72070.7
44.9 |  | 72094.4
44.8 |  | 73195.9
44.7 |  | 74122.4
44.6 |  | 76008.7
44.5 |  | 78029.3
44.4 |  | 80319.7
44.3 |  | 82769.8
44.2 |  | 86369.2
44.1 |  | 89283.8
44 |  | 93207.1
43.9 |  | 96903.5
43.8 |  | 102097
43.7 |  | 107201
43.6 |  | 114064
43.5 |  | 122920
43.4 |  | 134547
43.3 |  | 150441
43.2 |  | 170093
43.1 |  | 189569
43 |  | 205055
42.9 |  | 209880
42.8 |  | 201841
42.7 |  | 181176
42.6 |  | 155843
42.5 |  | 131788
42.4 |  | 112302
42.3 |  | 98820.2
42.2 |  | 90356.3
42.1 |  | 86489.9
42 |  | 85076.8
41.9 |  | 85654.9
41.8 |  | 87498.4
41.7 |  | 90313.2
41.6 |  | 93519.8
41.5 |  | 98407.6
41.4 |  | 103019
41.3 |  | 108427
41.2 |  | 115983
41.1 |  | 125611
41 |  | 139117
40.9 |  | 158539
40.8 |  | 185251
40.7 |  | 214592
40.6 |  | 239435
40.5 |  | 251115
40.4 |  | 242584
40.3 |  | 214696
40.2 |  | 175132
40.1 |  | 135343
40 |  | 103005
39.9 |  | 78642.5
39.8 |  | 62527.1
39.7 |  | 51539
39.6 |  | 44679
39.5 |  | 39505.6
39.4 |  | 35931.3
39.3 |  | 33536.9
39.2 |  | 31217.1
39.1 |  | 29729.7
39 |  | 28478.2
38.9 |  | 27663.5
38.8 |  | 26653.7
38.7 |  | 25737.9
38.6 |  | 25143
38.5 |  | 24971.1
38.4 |  | 24714.4
38.3 |  | 24412.9
38.2 |  | 24175.3
38.1 |  | 24007.4
38 |  | 23910.1

## Al2p Scan
﻿
Axis | Energy | Elements= | 201
C:\XPS-UPS-Data\djung\TaRe_1215\Experiment\Experiment\X-Ray002 400um - FG ON\Control_WK3\Al2p Scan.VGD
Binding Energy (E)
eV |  | Counts / s
85 |  | 63572.7
84.9 |  | 63371.6
84.8 |  | 63877.5
84.7 |  | 63525.6
84.6 |  | 63267.5
84.5 |  | 63742.5
84.4 |  | 63619.2
84.3 |  | 63393.9
84.2 |  | 63202.3
84.1 |  | 63605.1
84 |  | 63216.4
83.9 |  | 63236.7
83.8 |  | 63760.7
83.7 |  | 63889.7
83.6 |  | 63948.3
83.5 |  | 64013.5
83.4 |  | 64069.3
83.3 |  | 64038
83.2 |  | 63924.3
83.1 |  | 63990.5
83 |  | 64096.6
82.9 |  | 64231.7
82.8 |  | 64070.1
82.7 |  | 63784.5
82.6 |  | 64187.6
82.5 |  | 63969.1
82.4 |  | 63830.5
82.3 |  | 64352.5
82.2 |  | 63959.3
82.1 |  | 63784.1
82 |  | 63756.8
81.9 |  | 64326.5
81.8 |  | 64736.5
81.7 |  | 64177.4
81.6 |  | 63493
81.5 |  | 63906.9
81.4 |  | 63723.9
81.3 |  | 63634.2
81.2 |  | 63752.6
81.1 |  | 63761.8
81 |  | 63579.3
80.9 |  | 63481.4
80.8 |  | 63618.7
80.7 |  | 63022.3
80.6 |  | 63498.5
80.5 |  | 62929
80.4 |  | 63060.1
80.3 |  | 63181
80.2 |  | 62882.3
80.1 |  | 63108.8
80 |  | 63277.5
79.9 |  | 62929.3
79.8 |  | 63222.5
79.7 |  | 63043.2
79.6 |  | 62697
79.5 |  | 63132.7
79.4 |  | 63036.5
79.3 |  | 62692.5
79.2 |  | 62834.8
79.1 |  | 62878.6
79 |  | 62607.4
78.9 |  | 62925.5
78.8 |  | 62620.4
78.7 |  | 62254.9
78.6 |  | 62629.5
78.5 |  | 62656.8
78.4 |  | 62490.7
78.3 |  | 62875.4
78.2 |  | 62446.2
78.1 |  | 62450.4
78 |  | 62658.6
77.9 |  | 62525.4
77.8 |  | 62905.4
77.7 |  | 62646.4
77.6 |  | 62892.7
77.5 |  | 62701.4
77.4 |  | 62940
77.3 |  | 62849.2
77.2 |  | 62994.8
77.1 |  | 62945.6
77 |  | 63037.7
76.9 |  | 63262.2
76.8 |  | 63210
76.7 |  | 63469.4
76.6 |  | 63317.9
76.5 |  | 63243.3
76.4 |  | 63124.9
76.3 |  | 63695.8
76.2 |  | 63413.8
76.1 |  | 63840
76 |  | 64114.2
75.9 |  | 63614.7
75.8 |  | 63286.4
75.7 |  | 63746.4
75.6 |  | 63743
75.5 |  | 64590.6
75.4 |  | 64070.3
75.3 |  | 64536.1
75.2 |  | 64162
75.1 |  | 64577.6
75 |  | 64918.5
74.9 |  | 64933.2
74.8 |  | 64962.5
74.7 |  | 65241.7
74.6 |  | 65430.4
74.5 |  | 65307.6
74.4 |  | 65533.8
74.3 |  | 65387
74.2 |  | 65407
74.1 |  | 65860.9
74 |  | 66152.3
73.9 |  | 65955.9
73.8 |  | 66248.3
73.7 |  | 66615.8
73.6 |  | 66947.3
73.5 |  | 66679.1
73.4 |  | 67011
73.3 |  | 67296.5
73.2 |  | 67391.4
73.1 |  | 67458.6
73 |  | 68176.5
72.9 |  | 67901.4
72.8 |  | 68145.1
72.7 |  | 68483.8
72.6 |  | 68894.8
72.5 |  | 68983.6
72.4 |  | 68665.7
72.3 |  | 69043.5
72.2 |  | 68984.7
72.1 |  | 68854.3
72 |  | 68945
71.9 |  | 69425.4
71.8 |  | 69616.3
71.7 |  | 69134
71.6 |  | 69505.6
71.5 |  | 69517.4
71.4 |  | 69316.4
71.3 |  | 69616.8
71.2 |  | 69676.8
71.1 |  | 69591.8
71 |  | 70103.6
70.9 |  | 70202.4
70.8 |  | 69486.8
70.7 |  | 69550.5
70.6 |  | 69704.6
70.5 |  | 70058.7
70.4 |  | 70280.4
70.3 |  | 70451
70.2 |  | 70471.8
70.1 |  | 70386.5
70 |  | 70658.4
69.9 |  | 70798.6
69.8 |  | 70187.5
69.7 |  | 70406
69.6 |  | 70674
69.5 |  | 70656.6
69.4 |  | 70689
69.3 |  | 70787.4
69.2 |  | 70726.1
69.1 |  | 70781.6
69 |  | 70861.3
68.9 |  | 70510.8
68.8 |  | 70561.6
68.7 |  | 70620.7
68.6 |  | 71075.5
68.5 |  | 70714.6
68.4 |  | 70323.6
68.3 |  | 70547
68.2 |  | 70638.6
68.1 |  | 69936.6
68 |  | 70344
67.9 |  | 70203.7
67.8 |  | 70369
67.7 |  | 70289
67.6 |  | 70113.7
67.5 |  | 69943.5
67.4 |  | 69529
67.3 |  | 70037.1
67.2 |  | 69727.7
67.1 |  | 69188.5
67 |  | 69508.5
66.9 |  | 68892.5
66.8 |  | 69715.9
66.7 |  | 68989.8
66.6 |  | 68343
66.5 |  | 69032.1
66.4 |  | 68661.8
66.3 |  | 68447.7
66.2 |  | 68391
66.1 |  | 68459.8
66 |  | 68047.8
65.9 |  | 68298.2
65.8 |  | 67849.2
65.7 |  | 67184
65.6 |  | 67518.8
65.5 |  | 66831.3
65.4 |  | 67233.4
65.3 |  | 67285
65.2 |  | 66520.6
65.1 |  | 66787.8
65 |  | 66518.1

## C1s Scan
﻿
Axis | Energy | Elements= | 191
C:\XPS-UPS-Data\djung\TaRe_1215\Experiment\Experiment\X-Ray002 400um - FG ON\Control_WK3\C1s Scan.VGD
Binding Energy (E)
eV |  | Counts / s
298 |  | 129921
297.9 |  | 130173
297.8 |  | 129263
297.7 |  | 129758
297.6 |  | 129480
297.5 |  | 129876
297.4 |  | 129789
297.3 |  | 130053
297.2 |  | 129675
297.1 |  | 129783
297 |  | 129157
296.9 |  | 129905
296.8 |  | 130508
296.7 |  | 129270
296.6 |  | 129385
296.5 |  | 129582
296.4 |  | 129268
296.3 |  | 129276
296.2 |  | 129642
296.1 |  | 129175
296 |  | 129147
295.9 |  | 129871
295.8 |  | 130805
295.7 |  | 130340
295.6 |  | 129780
295.5 |  | 129678
295.4 |  | 129544
295.3 |  | 129863
295.2 |  | 129068
295.1 |  | 129894
295 |  | 129471
294.9 |  | 129676
294.8 |  | 129241
294.7 |  | 129167
294.6 |  | 129258
294.5 |  | 128366
294.4 |  | 128821
294.3 |  | 129093
294.2 |  | 129405
294.1 |  | 128956
294 |  | 129087
293.9 |  | 129329
293.8 |  | 129346
293.7 |  | 128908
293.6 |  | 129199
293.5 |  | 129080
293.4 |  | 129303
293.3 |  | 129434
293.2 |  | 130270
293.1 |  | 130027
293 |  | 130445
292.9 |  | 129975
292.8 |  | 130034
292.7 |  | 129972
292.6 |  | 130341
292.5 |  | 130168
292.4 |  | 130212
292.3 |  | 129920
292.2 |  | 130010
292.1 |  | 130181
292 |  | 130569
291.9 |  | 130056
291.8 |  | 130354
291.7 |  | 130790
291.6 |  | 130598
291.5 |  | 129831
291.4 |  | 129628
291.3 |  | 130435
291.2 |  | 130471
291.1 |  | 129967
291 |  | 130559
290.9 |  | 130576
290.8 |  | 130185
290.7 |  | 131299
290.6 |  | 130719
290.5 |  | 130507
290.4 |  | 130541
290.3 |  | 130285
290.2 |  | 130877
290.1 |  | 130146
290 |  | 130839
289.9 |  | 131012
289.8 |  | 131295
289.7 |  | 131394
289.6 |  | 131944
289.5 |  | 131702
289.4 |  | 132106
289.3 |  | 132625
289.2 |  | 132562
289.1 |  | 132729
289 |  | 133613
288.9 |  | 133571
288.8 |  | 133355
288.7 |  | 133155
288.6 |  | 133935
288.5 |  | 133432
288.4 |  | 134606
288.3 |  | 134317
288.2 |  | 134164
288.1 |  | 134317
288 |  | 134663
287.9 |  | 135054
287.8 |  | 135125
287.7 |  | 135250
287.6 |  | 135707
287.5 |  | 136566
287.4 |  | 135968
287.3 |  | 137486
287.2 |  | 138574
287.1 |  | 139135
287 |  | 140674
286.9 |  | 142042
286.8 |  | 143194
286.7 |  | 145256
286.6 |  | 146921
286.5 |  | 148299
286.4 |  | 149158
286.3 |  | 150243
286.2 |  | 151765
286.1 |  | 153428
286 |  | 155079
285.9 |  | 155883
285.8 |  | 156456
285.7 |  | 158374
285.6 |  | 160126
285.5 |  | 162321
285.4 |  | 165112
285.3 |  | 167858
285.2 |  | 170862
285.1 |  | 174404
285 |  | 176995
284.9 |  | 179165
284.8 |  | 181301
284.7 |  | 182054
284.6 |  | 181510
284.5 |  | 181167
284.4 |  | 178136
284.3 |  | 173207
284.2 |  | 168596
284.1 |  | 163899
284 |  | 157859
283.9 |  | 152486
283.8 |  | 147062
283.7 |  | 143069
283.6 |  | 138725
283.5 |  | 134853
283.4 |  | 132886
283.3 |  | 131024
283.2 |  | 129714
283.1 |  | 128089
283 |  | 127897
282.9 |  | 126541
282.8 |  | 126220
282.7 |  | 126231
282.6 |  | 126358
282.5 |  | 125270
282.4 |  | 124477
282.3 |  | 125206
282.2 |  | 124531
282.1 |  | 124710
282 |  | 124731
281.9 |  | 124302
281.8 |  | 124910
281.7 |  | 125406
281.6 |  | 124920
281.5 |  | 125509
281.4 |  | 125247
281.3 |  | 124983
281.2 |  | 125088
281.1 |  | 124962
281 |  | 125576
280.9 |  | 125682
280.8 |  | 125450
280.7 |  | 125385
280.6 |  | 125602
280.5 |  | 126214
280.4 |  | 125758
280.3 |  | 126183
280.2 |  | 125905
280.1 |  | 126812
280 |  | 126543
279.9 |  | 126738
279.8 |  | 127013
279.7 |  | 127303
279.6 |  | 126892
279.5 |  | 127618
279.4 |  | 127863
279.3 |  | 127463
279.2 |  | 128183
279.1 |  | 127671
279 |  | 128125

## O1s Scan
﻿
Axis | Energy | Elements= | 201
C:\XPS-UPS-Data\djung\TaRe_1215\Experiment\Experiment\X-Ray002 400um - FG ON\Control_WK3\O1s Scan.VGD
Binding Energy (E)
eV |  | Counts / s
545 |  | 131027
544.9 |  | 131259
544.8 |  | 130066
544.7 |  | 130561
544.6 |  | 130364
544.5 |  | 130510
544.4 |  | 130083
544.3 |  | 129572
544.2 |  | 130797
544.1 |  | 130135
544 |  | 129336
543.9 |  | 130397
543.8 |  | 129714
543.7 |  | 130017
543.6 |  | 129759
543.5 |  | 129369
543.4 |  | 129250
543.3 |  | 129730
543.2 |  | 129081
543.1 |  | 128799
543 |  | 128582
542.9 |  | 128366
542.8 |  | 128275
542.7 |  | 127567
542.6 |  | 127357
542.5 |  | 127949
542.4 |  | 128016
542.3 |  | 127145
542.2 |  | 127482
542.1 |  | 127268
542 |  | 127118
541.9 |  | 127262
541.8 |  | 127464
541.7 |  | 127029
541.6 |  | 126704
541.5 |  | 126780
541.4 |  | 126743
541.3 |  | 126315
541.2 |  | 126408
541.1 |  | 125869
541 |  | 126509
540.9 |  | 126249
540.8 |  | 126541
540.7 |  | 126148
540.6 |  | 126626
540.5 |  | 126026
540.4 |  | 126318
540.3 |  | 126212
540.2 |  | 126077
540.1 |  | 125924
540 |  | 126183
539.9 |  | 126609
539.8 |  | 126378
539.7 |  | 126393
539.6 |  | 126076
539.5 |  | 126005
539.4 |  | 126340
539.3 |  | 126329
539.2 |  | 125982
539.1 |  | 126431
539 |  | 126491
538.9 |  | 126453
538.8 |  | 126460
538.7 |  | 126439
538.6 |  | 126800
538.5 |  | 126444
538.4 |  | 125702
538.3 |  | 126363
538.2 |  | 125925
538.1 |  | 125505
538 |  | 125903
537.9 |  | 126284
537.8 |  | 125944
537.7 |  | 126575
537.6 |  | 125943
537.5 |  | 126385
537.4 |  | 125790
537.3 |  | 125127
537.2 |  | 125412
537.1 |  | 125421
537 |  | 125780
536.9 |  | 125159
536.8 |  | 125554
536.7 |  | 125092
536.6 |  | 125185
536.5 |  | 125669
536.4 |  | 125541
536.3 |  | 125256
536.2 |  | 125584
536.1 |  | 125392
536 |  | 125711
535.9 |  | 125841
535.8 |  | 125345
535.7 |  | 125173
535.6 |  | 125375
535.5 |  | 125735
535.4 |  | 126033
535.3 |  | 125913
535.2 |  | 126487
535.1 |  | 126187
535 |  | 127246
534.9 |  | 127812
534.8 |  | 127720
534.7 |  | 128534
534.6 |  | 129750
534.5 |  | 130895
534.4 |  | 131739
534.3 |  | 133124
534.2 |  | 134572
534.1 |  | 136409
534 |  | 138113
533.9 |  | 140555
533.8 |  | 142851
533.7 |  | 146122
533.6 |  | 148599
533.5 |  | 150906
533.4 |  | 153705
533.3 |  | 155898
533.2 |  | 158185
533.1 |  | 161759
533 |  | 163340
532.9 |  | 165806
532.8 |  | 167747
532.7 |  | 169446
532.6 |  | 171740
532.5 |  | 173998
532.4 |  | 175771
532.3 |  | 178132
532.2 |  | 180799
532.1 |  | 184162
532 |  | 186869
531.9 |  | 190247
531.8 |  | 194597
531.7 |  | 198179
531.6 |  | 201468
531.5 |  | 205085
531.4 |  | 207932
531.3 |  | 211424
531.2 |  | 214326
531.1 |  | 217273
531 |  | 221001
530.9 |  | 222903
530.8 |  | 226511
530.7 |  | 228571
530.6 |  | 229812
530.5 |  | 230004
530.4 |  | 228054
530.3 |  | 225394
530.2 |  | 219355
530.1 |  | 211093
530 |  | 202587
529.9 |  | 191635
529.8 |  | 181611
529.7 |  | 171608
529.6 |  | 161992
529.5 |  | 153114
529.4 |  | 146058
529.3 |  | 140514
529.2 |  | 135775
529.1 |  | 131345
529 |  | 128806
528.9 |  | 126602
528.8 |  | 124846
528.7 |  | 123694
528.6 |  | 122647
528.5 |  | 122462
528.4 |  | 122139
528.3 |  | 121995
528.2 |  | 121629
528.1 |  | 120721
528 |  | 120658
527.9 |  | 120939
527.8 |  | 120868
527.7 |  | 120359
527.6 |  | 120819
527.5 |  | 120535
527.4 |  | 120049
527.3 |  | 120327
527.2 |  | 120335
527.1 |  | 119824
527 |  | 120438
526.9 |  | 120166
526.8 |  | 120110
526.7 |  | 119983
526.6 |  | 120493
526.5 |  | 120704
526.4 |  | 120060
526.3 |  | 119698
526.2 |  | 119932
526.1 |  | 120166
526 |  | 120554
525.9 |  | 120046
525.8 |  | 120487
525.7 |  | 120027
525.6 |  | 120311
525.5 |  | 120266
525.4 |  | 120276
525.3 |  | 120543
525.2 |  | 120337
525.1 |  | 120076
525 |  | 120348

## Experiment
Experiment Summary :
Item | Sample List and Comments | Analysis Type
Experiment
1 (Source Gun A) | Control_WK3 | Point
2 (Source Gun A) | BOE_L | Point
3 (Source Gun A) | BOE_S | Point
Source Gun A = X-Ray002 400um - FG ON (400 µm)
Source Gun B = Gun Shutdown (0 µm)

## Titles
11:09:24 Monday, December 15, 2025
C:\XPS-UPS-Data\djung\TaRe_1215\Data\CTRL_1215.xlsx
Data Grid 2
Data Files : | Title | File Name | Comment
| O1s Scan | C:\...\Experiment\X-Ray002 400um - FG ON\Control_WK3\O1s Scan.VGD
| C1s Scan | C:\...\Experiment\X-Ray002 400um - FG ON\Control_WK3\C1s Scan.VGD
| Al2p Scan | C:\...\Experiment\X-Ray002 400um - FG ON\Control_WK3\Al2p Scan.VGD
| Re4f Scan | C:\...\Experiment\X-Ray002 400um - FG ON\Control_WK3\Re4f Scan.VGD
| Ta4f Scan | C:\...\Experiment\X-Ray002 400um - FG ON\Control_WK3\Ta4f Scan.VGD
| XPS Survey | C:\...\Experiment\X-Ray002 400um - FG ON\Control_WK3\XPS Survey.VGD